## Sayfa1
MOGUL |  | ABRASİVE TECHNICAL DATA | [18 empty] | SAYFA : 1/1
NONWOVENS |  | DOKÜMAN KODU DD-45 | [8 empty] | YÜRÜRLÜK TARİHİ 01.05.2005 | [7 empty] | REVİZYON NO / TARİHİ 03 / 15.10.2015
|  | 30+15 G/SQ.M MM |  |  | 18+12 G/SQ.M SB+MB |  |  | 28+12 G/SQ.M SB+MB |  |  | 30+12 G/SQ.M SB+MB |  |  | 33+12 G/SQ.M SB+MB |  |  | 35+12 G/SQ.M SB+MB |  |  | 38+12 G/SQ.M SB+MB
| TEST METHOD | ASGARİ | HEDEF | AZAMİ | ASGARİ | HEDEF | AZAMİ | ASGARİ | HEDEF | AZAMİ | ASGARİ | HEDEF | AZAMİ | ASGARİ | HEDEF | AZAMİ | ASGARİ | HEDEF | AZAMİ | ASGARİ | HEDEF | AZAMİ
BASIS WEIGHT | NWSP 130.1.R0 (15) | 40 | 45 | 50 | 25 | 30 | 34 | 34 | 40 | 46 | 36 | 42 | 48 | 40 | 45 | 50 | 41 | 47 | 53 | 35 | 50 | 65
THICKNESS | NWSP 120.6.R0 (15) | 0.37 | 0.46 | 0.56 | 0.4 | 0.48 | 0.55 | 0.37 | 0.44 | 0.51 | 0.37 | 0.44 | 0.51 | 0.37 | 0.46 | 0.56 | 0.41 | 0.48 | 0.55 | 0.41 | 0.48 | 0.55
MD | NWSP 110.4.R0 (15) | 17 | 22 | 27 | 25 | 32 | 45 | 36 | 54 | 72 | 36 | 54 | 72 | 40 | 47 | 62 | 62 | 76 | 89 | 60 | 77 | 84
TENSILE STRENGTH
CD |  | 11 | 14 | 18 | 22 | 28 | 35 | 36 | 56 | 76 | 36 | 56 | 76 | 38 | 45 | 60 | 51 | 60 | 73 | 57 | 69 | 81
MD | NWSP 110.4.R0 (15) | 23 | 28 | 40 | 30 | 40 | 55 | 32 | 50 | 68 | 32 | 50 | 68 | 30 | 38 | 50 | 50 | 64 | 73 | 46 | 60 | 73
ELONGATION
CD |  | 30 | 36 | 45 | 40 | 50 | 65 | 30 | 55 | 70 | 30 | 55 | 70 | 41 | 50 | 63 | 49 | 60 | 71 | 53 | 67 | 84
OIL ABSORBENCY | NWSP 010.1.R0 (15)
WATER ABSORBENCY(WITH HIDROPHILIC) | NWSP 010.1.R0 (15) | 350 | 450 | 600 | 240 | 350 | 400 | 300 | 400 | 500 | 300 | 400 | 500 | 350 | 400 | 500 | 300 | 400 | 500 | 240 | 275 | 375
AIR PERMEABILITY | NWSP 070.1.R0 (15)
LINTING | NWSP 400.0.R1 (15) | 2.3 | 1.6 | 0.8 | 1.4 | 0.7 | 0.4 | 1.3 | 1.1 | 0.9 | 1.3 | 1.1 | 0.9 | 1.5 | 1.3 | 0.8 | 1.6 | 1.3 | 0.9 | 1.6 | 1.3 | 0.7
MD | NWSP 100.2.R1 (15) | 3 | 4 | 5
TEAR SRRENGTH
CD |  | 3 | 4 | 5
[17 empty] | HAZIRLAYAN |  |  |  | ONAYLAYAN
[17 empty] | K.KONTROL ŞEFİ |  |  |  | KSY