## PURE PEVA
MOGUL | PURE PEVA TECHNICAL DATA | [13 empty] | PAGE: 1/1
NONWOVENS | DOCUMENT CODE DD-155 | [5 empty] | EFFECTIVE DATE 01.05.2005 | [5 empty] | REVISION NO/DATE 03 / 15.10.2015
|  |  | 35 G/SQ.M PEVA |  |  | 50 G/SQ.M PEVA |  |  | 55 G/SQ.M PEVA |  |  | 70 G/SQ.M PEVA |  |  | 100 G/SQ.M PEVA |  |  | 120 G/SQ.M PEVA
| STANDARDS | UNIT | LOWER LIMIT | TARGET | UPPER LIMIT | LOWER LIMIT | TARGET | UPPER LIMIT | LOWER LIMIT | TARGET | UPPER LIMIT | LOWER LIMIT | TARGET | UPPER LIMIT | LOWER LIMIT | TARGET | UPPER LIMIT | LOWER LIMIT | TARGET | UPPER LIMIT
WEIGHT | NWSP 130.1.R0 (15) | g/m² | 31 | 35 | 39 | 44 | 50 | 56 | 49 | 55 | 57 | 62 | 70 | 77 | 90 | 100 | 110 | 108 | 120 | 132
| ASTM D-3776 | oz/sqyard | 0.9145 | 1.0325 | 1.1505 | 1.298 | 1.475 | 1.652 | 1.4455 | 1.6225 | 1.6815 | 1.829 | 2.065 | 2.2715 | 2.655 | 2.95 | 3.245 | 3.186 | 3.54 | 3.894
THICKNESS | NWSP 120.6.R0 (15) | mm | 0.08 | 0.09 | 0.105 | 0.1 | 0.12 | 0.14 | 0.11 | 0.125 | 0.145 | 0.13 | 0.15 | 0.17 | 0.16 | 0.19 | 0.22 | 0.2 | 0.22 | 0.24
| ASTM D-1777 | mils | 3.152 | 3.546 | 4.137 | 3.94 | 4.728 | 5.516 | 4.334 | 4.925 | 5.713 | 5.122 | 5.91 | 6.698 | 6.304 | 7.486 | 8.668 | 7.88 | 8.668 | 9.456
MD | NWSP 110.4.R0 (15) OPTION A | N/2,5cm | 7 | 8 | 10 | 9 | 10 | 13 | 10 | 11 | 14 | 15 | 17 | 21 | 25 | 28 | 33 | 27 | 30 | 34
STRENGHT
CD |  |  | 5 | 6 | 9 | 7 | 8 | 10 | 8 | 9 | 11 | 12 | 13.5 | 16 | 22 | 26 | 31 | 26 | 29 | 33
MD | ASTM D5035-90 | lbf / 2 inch | 1.575 | 1.8 | 2.25 | 2.025 | 2.25 | 2.925 | 2.25 | 2.475 | 3.15 | 3.375 | 3.825 | 4.725 | 5.625 | 6.3 | 7.425 | 6.075 | 6.75 | 7.65
STRENGHT
CD |  |  | 1.125 | 1.35 | 2.025 | 1.575 | 1.8 | 2.25 | 1.8 | 2.025 | 2.475 | 2.7 | 3.0375 | 3.6 | 4.95 | 5.85 | 6.975 | 5.85 | 6.525 | 7.425
MD | NWSP 110.4.R0 (15) ASTM D5035-90 | % | 230 | 245 | 335 | 178 | 250 | 345 | 180 | 257 | 350 | 265 | 300 | 360 | 337 | 392 | 466 | 365 | 395 | 452
ELONGATION AT BREAK
CD |  |  | 125 | 160 | 204 | 135 | 200 | 260 | 145 | 210 | 275 | 270 | 300 | 348 | 360 | 375 | 460 | 345 | 380 | 450
[9 empty] | PREPARED BY |  |  |  | APPROVED BY
[9 empty] | QUALITY CONTROL ENGINEER |  |  |  | QUALITY SYSTEM MANAGER

## PEVA (Thermal Flat Calendered)
MOGUL | SPUNBOND+PEVA (THERMAL FLAT CALENDERED) TECHNICAL DATA | [8 empty] | SAYFA: 1/1
NONWOVENS | DOCUMENT CODE DD-156 |  |  |  |  | EFFECTIVE DATE 01.05.2005 |  |  | REVISION NO/DATE 03 / 15.10.2015
|  | 20+35 G/SQ.M SB+PEVA |  |  | 20+45 G/SQ.M SB+PEVA
| STANDARDS | LOWER LIMIT | TARGET | UPPER LIMIT | LOWER LIMIT | TARGET | UPPER LIMIT
WEIGHT | NWSP 130.1.R0 (15) | 49 | 55 | 61 | 58 | 65 | 72
| ASTM D-3776 | 1.4455 | 1.6225 | 1.7995 | 1.711 | 1.9175 | 2.124
THICKNESS | NWSP 120.6.R0 (15) | 0.17 | 0.2 | 0.23 | 0.21 | 0.24 | 0.27
| ASTM D-1777 | 6.698 | 7.88 | 9.062 | 8.274 | 9.456 | 10.638
MD | NWSP 110.4.R0 (15) | 40 | 46 | 51 | 44 | 50 | 57
STRENGHT
CD |  | 30 | 34 | 39 | 35 | 40 | 47
MD | ASTM D5035-90 | 9 | 10.35 | 11.475 | 9.9 | 11.25 | 12.825
STRENGHT
CD |  | 6.75 | 7.65 | 8.775 | 7.875 | 9 | 10.575
MD | NWSP 110.4.R0 (15) ASTM D5035-90 | 47 | 54 | 60 | 43 | 50 | 58
ELONGATION AT BREAK
CD |  | 55 | 63 | 69 | 49 | 55 | 64
[8 empty] | PREPARED BY | APPROVED BY
[8 empty] | QUALITY CONTROL ENGINEER | QUALITY SYSTEM MANAGER