## Sayfa1
Year of Manufacture | 1st line 2000
2nd line 2007
3rd line 2010
4th line 2012
5th line 2020
6th line 2021
Capacity | 4000 ton/year
Bonding Type | 1st and 2nd line Thermally calender bonding (Point - Honeycomb – Qwick
- Flower) All lines with ultrasonic bonding (dot point, quilt design)
Fabric Width | Pure Meltblown : 1600 mm (63”)
SM - SMS - MMM (Calendered) : 1500 mm (59”)
SM - SMS - MMM (Ultrasonic bonded) : 1560 mm (61”)
Weight Range | Pure MB : 15-400 gr/m2 (0,45-11.76 oz/sqyrd)
SMS Calendered : 29-200 gr/m2 (0,85 - 5,8 oz/sqyrd)
SMS Ultrasonic : 90-400 gr/m2 (5,6 - 11,76 oz/sqyrd)
Fiber Fineness | 6-8 micron
Treatment Facilities | Electrect Treatment,Chemical spray treatment
Max Roll Diameter | 1200 mm (47”)
Core Sizes | 2” (51 mm) and 3” (76 mm)
Raw material | PP-PBT-PLA-TPU