## Sayfa1
Üretim Yılı | 1. Hat 2000
2. Hat 2007
3. Hat 2010
4t. Hat 2012
5. Hat 2020
6. Hat 2021
Kapasite | 4000 ton/yıl
Bağlama Tipi | Termal Kalender Point Bağlama (diamond and q-wick )
Ultrasonik Bağlama(point and quilt )
Hat Eni | Pure Meltblown : 1600 mm (63'')
SM - SMS - MMM (Kalenderli) : 1500 mm (59”)
SM - SMS - MMM (Ultrasonikli) : 1560 mm (61”)
Çalışılan Gramaj Aralığı | Pure MB : 15-400 gr/m2 (0,45-11.76 oz/sqyrd)
SMS Kalenderli : 29-200 gr/m2 (0,85 - 5,8 oz/sqyrd)
SMS Ultrasonikli : 90-400 gr/m2 (5,6 - 11,76 oz/sqyrd)
Filament İnceliği | 6-8 micron
İşlem | Elektrostatik, Kimyasal sprey
Maximum Rulo Çapı | 1200 mm
Bobin Çapı | 3''
Hammadde | PP-PBT-PLA-TPU