## PBT Pure MB
MOGUL |  |  |  | PBT PURE MB TEKNİK DATASI | [15 empty] | SAYFA : 1/1
NONWOVENS |  |  |  | DOKÜMAN KODU DD-40 | [10 empty] | YÜRÜRLÜK TARİHİ 01.05.2005 |  |  | REVİZYON NO / TARİHİ 03 / 15.10.2015
|  |  | 50 G/SQ.M |  |  | 80 G/SQ.M |  |  | 100 G/SQ.M |  |  | 120 G/SQ.M |  |  | 200 G/SQ.M SB+MB
| TEST KODLARI | BİRİM | ALT LİMİT | HEDEF | ÜST LİMİT | ALT LİMİT | HEDEF | ÜST LİMİT | ALT LİMİT | HEDEF | ÜST LİMİT | ALT LİMİT | HEDEF | ÜST LİMİT | ALT LİMİT | HEDEF | ÜST LİMİT
AĞIRLIK (G/M²) | NWSP 130.1.R0 (15) | g/m² | 45 | 50 | 55 | 72 | 80 | 88 | 84 | 100 | 116 | 108 | 120 | 132 | 180 | 200 | 220
| ASTM D-3776 | oz/sqyard | 1.3275 | 1.475 | 1.6225 | 2.124 | 2.36 | 2.596 | 2.478 | 2.95 | 3.422 | 3.186 | 3.54 | 3.894 | 5.31 | 5.9 | 6.49
KALINLIK (MM) | NWSP 120.6.R0 (15) | mm | 0.3 | 0.4 | 0.5 | 0.52 | 0.62 | 0.72 | 0.54 | 0.64 | 0.74 | 0.7 | 0.8 | 0.9 | 1 | 1.2 | 1.35
| ASTM D-1777 | mils | 11.82 | 15.76 | 19.7 | 20.488 | 24.428 | 28.368 | 21.276 | 25.216 | 29.156 | 27.58 | 31.52 | 35.46 | 39.4 | 47.28 | 53.19
MD | NWSP 110.4.R0 (15) | N/5cm | 3 | 6 | 12 | 4 | 9 | 15 | 4 | 9 | 15 | 7 | 13 | 20 | 15 | 30 | 45
MUKAVEMET (N/5CM)
CD |  |  | 4 | 8 | 12 | 13 | 20 | 27 | 13 | 20 | 27 | 20 | 32 | 40 | 50 | 70 | 100
MD | ASTM D5035-90 | lbf / 2 inch | 0.675 | 1.35 | 2.7 | 0.9 | 2.025 | 3.375 | 0.9 | 2.025 | 3.375 | 1.575 | 2.925 | 4.5 | 3.375 | 6.75 | 10.125
MUKAVEMET (N/5CM)
CD |  |  | 0.9 | 1.8 | 2.7 | 2.925 | 4.5 | 6.075 | 2.925 | 4.5 | 6.075 | 4.5 | 7.2 | 9 | 11.25 | 15.75 | 22.5
MD | NWSP 110.4.R0 (15) ASTM D5035-90 | % | 2 | 3 | 8 | 2 | 3 | 8 | 2 | 3 | 8 | 2 | 3 | 8 | 2 | 3 | 8
UZAMA (%)
CD |  |  | 20 | 29 | 40 | 15 | 30 | 45 | 15 | 30 | 45 | 18 | 33 | 50 | 35 | 50 | 68
YAĞ EMİCİLİĞİ (%) | NWSP 010.1.R0 (15) ASTM D5725-99 | %
SU EMİCİLİĞİ (HİDROFİLİKLİ İSE) (%) | NWSP 010.1.R0 (15) ASTM D5725-99 | %
HAVA GEÇİRGENLİĞİ (L/M².S AT 125 PA) | NWSP 070.1.R0 (15) | L/m².s | 750 | 920 | 1050 | 270 | 450 | 630 | 215 | 315 | 415 | 130 | 250 | 430 | 70 | 150 | 280
AIR PERMEABILITY (CFM @ 125 PA) | ASTM D737 | CFM @125 PA | 147.63195 | 181.095192 | 206.68473 | 53.147502 | 88.57917 | 124.010838 | 42.321159 | 62.005419 | 81.689679 | 25.589538 | 49.21065 | 84.642318 | 13.778982 | 29.52639 | 55.115928
TÜYLENME (%) | NWSP 400.0.R1 (15) | %
YIRTILMA MUKAVEMETİ (N) | NWSP 100.2.R1 (15) | N
GÖZENEK BOYUTU (MICRON) |  | micron
[19 empty] | HAZIRLAYAN |  | ONAYLAYAN
[19 empty] | K.KONTROL ŞEFİ |  | KSY

## PBT Cal. MB
MOGUL |  |  |  | PBT PURE MB (KALENDERLİ) TEKNİK DATASI | [10 empty] | SAYFA : 1/1
NONWOVENS |  |  |  | DOKÜMAN KODU DD-40 | [7 empty] | YÜRÜRLÜK TARİHİ 01.05.2005 | REVİZYON NO / TARİHİ 03 / 15.10.2015
|  |  | 50 G/SQ.M |  |  | 100 G/SQ.M |  |  | 200 G/SQ.M SB+MB
| TEST KODLARI | BİRİM | ALT LİMİT | HEDEF | ÜST LİMİT | ALT LİMİT | HEDEF | ÜST LİMİT | ALT LİMİT | HEDEF | ÜST LİMİT
AĞIRLIK (G/M²) | NWSP 130.1.R0 (15) | g/m² | 35 | 40 | 45 | 84 | 100 | 116 | 180 | 200 | 220
| ASTM D-3776 | oz/sqyard | 1.0325 | 1.18 | 1.3275 | 2.478 | 2.95 | 3.422 | 5.31 | 5.9 | 6.49
KALINLIK (MM) | NWSP 120.6.R0 (15) | mm | 0.27 | 0.3 | 0.34 | 0.5 | 0.57 | 0.62 | 0.7 | 0.9 | 1.1
| ASTM D-1777 | mils | 10.638 | 11.82 | 13.396 | 19.7 | 22.458 | 24.428 | 27.58 | 35.46 | 43.34
MD | NWSP 110.4.R0 (15) | N/5cm | 12 | 23 | 30 | 25 | 38 | 51 | 50 | 70 | 90
MUKAVEMET (N/5CM)
CD |  |  | 7 | 16 | 25 | 25 | 34 | 45 | 57 | 77 | 97
MD | ASTM D5035-90 | lbf / 2 inch | 2.7 | 5.175 | 6.75 | 5.625 | 8.55 | 11.475 | 11.25 | 15.75 | 20.25
MUKAVEMET (N/5CM)
CD |  |  | 1.575 | 3.6 | 5.625 | 5.625 | 7.65 | 10.125 | 12.825 | 17.325 | 21.825
MD | NWSP 110.4.R0 (15) ASTM D5035-90 | % | 21 | 34 | 50 | 38 | 50 | 62 | 25 | 35 | 50
UZAMA (%)
CD |  |  | 35 | 51 | 65 | 40 | 52 | 64 | 33 | 45 | 60
YAĞ EMİCİLİĞİ (%) | NWSP 010.1.R0 (15) ASTM D5725-99 | %
SU EMİCİLİĞİ (HİDROFİLİKLİ İSE) (%) | NWSP 010.1.R0 (15) ASTM D5725-99 | %
HAVA GEÇİRGENLİĞİ (L/M².S AT 125 PA) | NWSP 070.1.R0 (15) | L/m².s | 300 | 400 | 500 | 110 | 150 | 190 | 30 | 70 | 120
AIR PERMEABILITY (CFM @ 125 PA) | ASTM D737 | CFM @125 PA | 59.05278 | 78.73704 | 98.4213 | 21.652686 | 29.52639 | 37.400094 | 5.905278 | 13.778982 | 23.621112
TÜYLENME (%) | NWSP 400.0.R1 (15) | %
YIRTILMA MUKAVEMETİ (N) | NWSP 100.2.R1 (15) | N
GÖZENEK BOYUTU (MICRON) |  | micron |  |  |  | 15 | 20 | 30 | 15 | 20 | 30
[14 empty] | HAZIRLAYAN |  | ONAYLAYAN
[14 empty] | K.KONTROL ŞEFİ |  | KSY