## Pure MB
MOGUL |  |  |  | PURE MB TEKNİK DATASI | [27 empty] | SAYFA : 1/1
NONWOVENS |  |  |  | DOKÜMAN KODU DD-40 | [10 empty] | YÜRÜRLÜK TARİHİ 01.05.2005 | [11 empty] | REVİZYON NO / TARİHİ 03 / 15.10.2015
|  |  | 15 GSM |  |  | 18 GSM |  |  | 20 GSM |  |  | 22 GSM |  |  | 25 GSM |  |  | 30 GSM |  |  | 34 GSM |  |  | 35 GSM |  |  | 40 GSM |  |  | 45 GSM |  |  | 50 GSM |  |  | 60 GSM |  |  | 70 GSM |  |  | 80 GSM |  |  | 100 GSM |  |  | 145 GSM |  |  | 150 GSM |  |  | 165 GSM |  |  | 180 GSM |  |  | 190 GSM |  |  | 200 GSM |  |  | 210 GSM |  |  | 250 GSM |  |  | 280 GSM |  |  | 290 GSM |  |  | 310 GSM |  |  | 340 GSM |  |  | 350 GSM |  |  | 380 GSM
| STANDART KODLARI | BİRİM | ALT LİMİT | HEDEF | ÜST LİMİT | ALT LİMİT | HEDEF | ÜST LİMİT | ALT LİMİT | HEDEF | ÜST LİMİT | ALT LİMİT | HEDEF | ÜST LİMİT | ALT LİMİT | HEDEF | ÜST LİMİT | ALT LİMİT | HEDEF | ÜST LİMİT | ALT LİMİT | HEDEF | ÜST LİMİT | ALT LİMİT | HEDEF | ÜST LİMİT | ALT LİMİT | HEDEF | ÜST LİMİT | ALT LİMİT | HEDEF | ÜST LİMİT | ALT LİMİT | HEDEF | ÜST LİMİT | ALT LİMİT | HEDEF | ÜST LİMİT | ALT LİMİT | HEDEF | ÜST LİMİT | ALT LİMİT | HEDEF | ÜST LİMİT | ALT LİMİT | HEDEF | ÜST LİMİT | ALT LİMİT | HEDEF | ÜST LİMİT | ALT LİMİT | HEDEF | ÜST LİMİT | ALT LİMİT | HEDEF | ÜST LİMİT | ALT LİMİT | HEDEF | ÜST LİMİT | ALT LİMİT | HEDEF | ÜST LİMİT | ALT LİMİT | HEDEF | ÜST LİMİT | ALT LİMİT | HEDEF | ÜST LİMİT | ALT LİMİT | HEDEF | ÜST LİMİT | ALT LİMİT | HEDEF | ÜST LİMİT | ALT LİMİT | HEDEF | ÜST LİMİT | ALT LİMİT | HEDEF | ÜST LİMİT | ALT LİMİT | HEDEF | ÜST LİMİT | ALT LİMİT | HEDEF | ÜST LİMİT | ALT LİMİT | HEDEF | ÜST LİMİT
AĞIRLIK (G/M²) | NWSP 130.1.R0 (15) | g/m² | 12 | 15 | 18 | 15 | 18 | 21 | 17 | 20 | 23 | 18 | 22 | 26 | 22 | 25 | 28 | 26 | 30 | 34 | 31 | 34 | 38 | 31 | 35 | 39 | 35 | 40 | 44 | 40 | 45 | 50 | 45 | 50 | 55 | 53 | 60 | 67 | 61 | 70 | 79 | 72 | 80 | 88 | 90 | 100 | 110 | 130 | 145 | 160 | 134 | 150 | 166 | 147 | 165 | 183 | 160 | 180 | 200 | 170 | 190 | 210 | 178 | 200 | 225 | 185 | 210 | 235 | 224 | 250 | 276 | 252 | 280 | 308 | 260 | 290 | 320 | 285 | 310 | 335 | 305 | 340 | 375 | 315 | 350 | 385 | 340 | 380 | 420
| ASTM D-3776 | oz/sqyard | 0.354 | 0.4425 | 0.531 | 0.4425 | 0.531 | 0.6195 | 0.5015 | 0.59 | 0.6785 | 0.531 | 0.649 | 0.767 | 0.649 | 0.7375 | 0.826 | 0.767 | 0.885 | 1.003 | 0.9145 | 1.003 | 1.121 | 0.9145 | 1.0325 | 1.1505 | 1.0325 | 1.18 | 1.298 | 1.18 | 1.3275 | 1.475 | 1.3275 | 1.475 | 1.6225 | 1.5635 | 1.77 | 1.9765 | 1.7995 | 2.065 | 2.3305 | 2.124 | 2.36 | 2.596 | 2.655 | 2.95 | 3.245 | 3.835 | 4.2775 | 4.72 | 3.953 | 4.425 | 4.897 | 4.3365 | 4.8675 | 5.3985 | 4.72 | 5.31 | 5.9 | 5.015 | 5.605 | 6.195 | 5.251 | 5.9 | 6.6375 | 5.4575 | 6.195 | 6.9325 | 6.608 | 7.375 | 8.142 | 7.434 | 8.26 | 9.086 | 7.67 | 8.555 | 9.44 | 8.4075 | 9.145 | 9.8825 | 8.9975 | 10.03 | 11.0625 | 9.2925 | 10.325 | 11.3575 | 10.03 | 11.21 | 12.39
KALINLIK (MM) | NWSP 120.6.R0 (15) | mm | 0.2 | 0.24 | 0.28 | 0.2 | 0.25 | 0.29 | 0.23 | 0.26 | 0.29 | 0.23 | 0.27 | 0.31 | 0.28 | 0.33 | 0.38 | 0.33 | 0.42 | 0.53 | 0.35 | 0.42 | 0.5 | 0.35 | 0.42 | 0.5 | 0.48 | 0.53 | 0.59 | 0.46 | 0.55 | 0.65 | 0.55 | 0.63 | 0.7 | 0.59 | 0.68 | 0.8 | 0.6 | 0.73 | 0.87 | 0.68 | 0.75 | 0.83 | 0.93 | 1.1 | 1.23 | 1.6 | 2.1 | 2.6 | 1.8 | 2.2 | 2.6 | 2.4 | 2.9 | 3.4 | 2.1 | 2.7 | 3.5 | 2.6 | 3.1 | 3.5 | 2.6 | 3 | 3.4 | 3.1 | 3.6 | 4.1 | 3.2 | 3.65 | 4.1 | 3.5 | 4.1 | 4.7 | 3.8 | 4.3 | 4.8 | 4.6 | 5.3 | 6 | 4.8 | 5.4 | 6 | 5.2 | 5.8 | 6.5 | 5 | 5.8 | 6.6
| ASTM D-1777 | mils | 7.88 | 9.456 | 11.032 | 7.88 | 9.85 | 11.426 | 9.062 | 10.244 | 11.426 | 9.062 | 10.638 | 12.214 | 11.032 | 13.002 | 14.972 | 13.002 | 16.548 | 20.882 | 13.79 | 16.548 | 19.7 | 13.79 | 16.548 | 19.7 | 18.912 | 20.882 | 23.246 | 18.124 | 21.67 | 25.61 | 21.67 | 24.822 | 27.58 | 23.246 | 26.792 | 31.52 | 23.64 | 28.762 | 34.278 | 26.792 | 29.55 | 32.702 | 36.642 | 43.34 | 48.462 | 63.04 | 82.74 | 102.44 | 70.92 | 86.68 | 102.44 | 94.56 | 114.26 | 133.96 | 82.74 | 106.38 | 137.9 | 102.44 | 122.14 | 137.9 | 102.44 | 118.2 | 133.96 | 122.14 | 141.84 | 161.54 | 126.08 | 143.81 | 161.54 | 137.9 | 161.54 | 185.18 | 149.72 | 169.42 | 189.12 | 181.24 | 208.82 | 236.4 | 189.12 | 212.76 | 236.4 | 204.88 | 228.52 | 256.1 | 197 | 228.52 | 260.04
MD | NWSP 110.4.R0 (15) | N/5cm | 6 | 8 | 11 | 6 | 8 | 11 | 6 | 9 | 13 | 6 | 9 | 13 | 6 | 9 | 15 | 6 | 10 | 14 | 8 | 12 | 18 | 8 | 12 | 18 | 12 | 15 | 18 | 10 | 16 | 24 | 13 | 18 | 25 | 13 | 18 | 25 | 13 | 18 | 25 | 17 | 19 | 32 | 15 | 20 | 30 | 15 | 21 | 30 | 15 | 21 | 30 | 15 | 22 | 30 | 13 | 22 | 28 | 13 | 18 | 25 | 13 | 23 | 30 | 13 | 23 | 30 | 13 | 24 | 30 | 14 | 24 | 32 | 15 | 25 | 32 | 14 | 24 | 32 | 14 | 23 | 30 | 17 | 24 | 34 | 9 | 25 | 34
MUKAVEMET (N/5CM)
CD |  |  | 4 | 6 | 8 | 4 | 6 | 8 | 4 | 6 | 10 | 4 | 6 | 11 | 4 | 6 | 11 | 5 | 7 | 11 | 7 | 11 | 19 | 7 | 11 | 19 | 11 | 13 | 16 | 10 | 15 | 23 | 12 | 17 | 24 | 12 | 17 | 24 | 12 | 18 | 24 | 21 | 27 | 36 | 22 | 30 | 39 | 25 | 33 | 43 | 25 | 33 | 43 | 25 | 37 | 45 | 33 | 40 | 54 | 33 | 41 | 57 | 30 | 42 | 64 | 30 | 42 | 64 | 31 | 46 | 67 | 35 | 50 | 68 | 35 | 50 | 68 | 35 | 50 | 68 | 35 | 55 | 75 | 38 | 43 | 54 | 35 | 40 | 52
MD | ASTM D5035-90 | lbf / 2 inch | 1.35 | 1.8 | 2.475 | 1.35 | 1.8 | 2.475 | 1.35 | 2.025 | 2.925 | 1.35 | 2.025 | 2.925 | 1.35 | 2.025 | 3.375 | 1.35 | 2.25 | 3.15 | 1.8 | 2.7 | 4.05 | 1.8 | 2.7 | 4.05 | 2.7 | 3.375 | 4.05 | 2.25 | 3.6 | 5.4 | 2.925 | 4.05 | 5.625 | 2.925 | 4.05 | 5.625 | 2.925 | 4.05 | 5.625 | 3.825 | 4.275 | 7.2 | 3.375 | 4.5 | 6.75 | 3.375 | 4.725 | 6.75 | 3.375 | 4.725 | 6.75 | 3.375 | 4.95 | 6.75 | 2.925 | 4.95 | 6.3 | 2.925 | 4.05 | 5.625 | 2.925 | 5.175 | 6.75 | 2.925 | 5.175 | 6.75 | 2.925 | 5.4 | 6.75 | 3.15 | 5.4 | 7.2 | 3.375 | 5.625 | 7.2 | 3.15 | 5.4 | 7.2 | 3.15 | 5.175 | 6.75 | 3.825 | 5.4 | 7.65 | 2.025 | 5.625 | 7.65
MUKAVEMET (N/5CM)
CD |  |  | 0.9 | 1.35 | 1.8 | 0.9 | 1.35 | 1.8 | 0.9 | 1.35 | 2.25 | 0.9 | 1.35 | 2.475 | 0.9 | 1.35 | 2.475 | 1.125 | 1.575 | 2.475 | 1.575 | 2.475 | 4.275 | 1.575 | 2.475 | 4.275 | 2.475 | 2.925 | 3.6 | 2.25 | 3.375 | 5.175 | 2.7 | 3.825 | 5.4 | 2.7 | 3.825 | 5.4 | 2.7 | 4.05 | 5.4 | 4.725 | 6.075 | 8.1 | 4.95 | 6.75 | 8.775 | 5.625 | 7.425 | 9.675 | 5.625 | 7.425 | 9.675 | 5.625 | 8.325 | 10.125 | 7.425 | 9 | 12.15 | 7.425 | 9.225 | 12.825 | 6.75 | 9.45 | 14.4 | 6.75 | 9.45 | 14.4 | 6.975 | 10.35 | 15.075 | 7.875 | 11.25 | 15.3 | 7.875 | 11.25 | 15.3 | 7.875 | 11.25 | 15.3 | 7.875 | 12.375 | 16.875 | 8.55 | 9.675 | 12.15 | 7.875 | 9 | 11.7
MD | NWSP 110.4.R0 (15) ASTM D5035-90 | % | 17 | 28 | 47 | 17 | 23 | 31 | 18 | 25 | 32 | 20 | 30 | 45 | 18 | 25 | 37 | 18 | 25 | 39 | 18 | 30 | 42 | 18 | 30 | 42 | 28 | 34 | 45 | 22 | 30 | 40 | 22 | 30 | 40 | 22 | 30 | 40 | 12 | 22 | 30 | 13 | 20 | 28 | 2 | 10 | 17 | 10 | 15 | 20 | 8 | 13 | 18 | 9 | 12 | 15 | 3 | 11 | 17 | 8 | 11 | 17 | 8 | 10 | 17 | 8 | 10 | 17 | 2 | 6 | 15 | 2 | 6 | 15 | 8 | 10 | 15 | 2 | 6 | 15 | 3 | 8 | 15 | 8 | 11 | 15 | 3 | 10 | 15
UZAMA (%)
CD |  |  | 24 | 45 | 63 | 24 | 33 | 49 | 28 | 40 | 55 | 30 | 45 | 60 | 28 | 40 | 56 | 28 | 40 | 61 | 28 | 45 | 65 | 28 | 45 | 65 | 50 | 58 | 67 | 37 | 45 | 65 | 37 | 45 | 65 | 37 | 45 | 65 | 36 | 45 | 58 | 34 | 49 | 60 | 24 | 35 | 55 | 28 | 40 | 52 | 28 | 40 | 52 | 31 | 40 | 55 | 12 | 30 | 49 | 28 | 36 | 60 | 27 | 35 | 60 | 27 | 35 | 60 | 10 | 25 | 47 | 10 | 30 | 49 | 32 | 40 | 49 | 10 | 30 | 49 | 22 | 38 | 55 | 25 | 32 | 40 | 8 | 24 | 35
YAĞ EMİCİLİĞİ (%) | NWSP 010.1.R0 (15) ASTM D5725-99 | % | [39 empty] | 1300 | 1450 | 1600 | 1300 | 1450 | 1600 | 1300 | 1550 | 1700 | 1250 | 1500 | 1750 | 1350 | 1550 | 1750 | 1300 | 1550 | 1800 | 1300 | 1550 | 1800 | 1300 | 1500 | 1850 | 1300 | 1500 | 1850 | 1350 | 1500 | 1650 | 1300 | 1450 | 1650 | 1350 | 1500 | 1650 | 1300 | 1450 | 1650 | 1350 | 1500 | 1700 | 1400 | 1580 | 1900 | 1050 | 1250 | 1500
SU EMİCİLİĞİ (HİDROFİLİKLİ İSE) (%) | NWSP 010.1.R0 (15) ASTM D5725-99 | % | [57 empty] | 750 | 900 | 1050 | [9 empty] | 750 | 850 | 1100 | [6 empty] | 700 | 850 | 1050
HAVA GEÇİRGENLİĞİ (L/M².S AT 125 PA) | NWSP 070.1.R0 (15) | L/m².s | 750 | 1000 | 1250 | 750 | 950 | 1150 | 605 | 775 | 1000 | 605 | 775 | 1000 | 375 | 570 | 700 | 300 | 395 | 500 | 450 | 580 | 720 | 450 | 580 | 720 | 320 | 400 | 500 | 250 | 320 | 390 | 240 | 280 | 320 | 190 | 260 | 330 | 175 | 250 | 325 | 190 | 240 | 290 | 160 | 230 | 290 | [6 empty] | 130 | 175 | 240 | [6 empty] | 130 | 190 | 250 | [6 empty] | 105 | 140 | 202
HAVA GEÇİRGENLİĞİ (CFM @ 125 PA) | ASTM D737 | CFM @125 PA | 147.63195 | 196.8426 | 246.05325 | 147.63195 | 187.00047 | 226.36899 | 119.089773 | 152.553015 | 196.8426 | 119.089773 | 152.553015 | 196.8426 | 73.815975 | 112.200282 | 137.78982 | 59.05278 | 77.752827 | 98.4213 | 88.57917 | 114.168708 | 141.726672 | 88.57917 | 114.168708 | 141.726672 | 62.989632 | 78.73704 | 98.4213 | 49.21065 | 62.989632 | 76.768614 | 47.242224 | 55.115928 | 62.989632 | 37.400094 | 51.179076 | 64.958058 | 34.447455 | 49.21065 | 63.973845 | 37.400094 | 47.242224 | 57.084354 | 31.494816 | 45.273798 | 57.084354 | [6 empty] | 25.589538 | 34.447455 | 47.242224 | [6 empty] | 25.589538 | 37.400094 | 49.21065 | [6 empty] | 20.668473 | 27.557964 | 39.7622052
TÜYLENME (%) | NWSP 400.0.R1 (15) | %
YIRTILMA MUKAVEMETİ (N) | NWSP 100.2.R1 (15) | N
GÖZENEK BOYUTU (MICRON) |  | micron | [6 empty] | 10 | 23 | 55 | [6 empty] | 23 | 38 | 42 | [42 empty] | 15 | 30 | 47
[30 empty] | HAZIRLAYAN |  |  |  | ONAYLAYAN
[30 empty] | K.KONTROL ŞEFİ |  |  |  | KSY

## Pure MB Cal.
MOGUL |  |  |  | PURE MB (KALENDERLİ) TEKNİK DATASI | [27 empty] | SAYFA : 1/1
NONWOVENS |  |  |  | DOKÜMAN KODU DD-40 | [10 empty] | YÜRÜRLÜK TARİHİ 01.05.2005 | [11 empty] | REVİZYON NO / TARİHİ 03 / 15.10.2015
|  |  | 25 GSM |  |  | 30 GSM |  |  | 34 GSM |  |  | 35 GSM |  |  | 40 GSM |  |  | 60 GSM |  |  | 65 GSM |  |  | 70 GSM |  |  | 80 GSM |  |  | 85 GSM |  |  | 100 GSM
| STANDART KODLARI | BİRİM | ALT LİMİT | HEDEF | ÜST LİMİT | ALT LİMİT | HEDEF | ÜST LİMİT | ALT LİMİT | HEDEF | ÜST LİMİT | ALT LİMİT | HEDEF | ÜST LİMİT | ALT LİMİT | HEDEF | ÜST LİMİT | ALT LİMİT | HEDEF | ÜST LİMİT | ALT LİMİT | HEDEF | ÜST LİMİT | ALT LİMİT | HEDEF | ÜST LİMİT | ALT LİMİT | HEDEF | ÜST LİMİT | ALT LİMİT | HEDEF | ÜST LİMİT | ALT LİMİT | HEDEF | ÜST LİMİT
AĞIRLIK (G/M²) | NWSP 130.1.R0 (15) | g/m² | 22 | 25 | 28 | 26 | 30 | 34 | 30 | 34 | 38 | 31 | 35 | 39 | 35 | 40 | 45 | 53 | 60 | 67 | 57 | 65 | 73 | 62 | 70 | 78 | 72 | 80 | 88 | 77 | 85 | 94 | 80 | 90 | 99
| ASTM D-3776 | oz/sqyard | 0.649 | 0.7375 | 0.826 | 0.767 | 0.885 | 1.003 | 0.885 | 1.003 | 1.121 | 0.9145 | 1.0325 | 1.1505 | 1.0325 | 1.18 | 1.3275 | 1.5635 | 1.77 | 1.9765 | 1.6815 | 1.9175 | 2.1535 | 1.829 | 2.065 | 2.301 | 2.124 | 2.36 | 2.596 | 2.2715 | 2.5075 | 2.773 | 2.36 | 2.655 | 2.9205
KALINLIK (MM) | NWSP 120.6.R0 (15) | mm | 0.23 | 0.3 | 0.37 | 0.29 | 0.33 | 0.38 | 0.3 | 0.34 | 0.37 | 0.31 | 0.4 | 0.5 | 0.35 | 0.4 | 0.45 | 0.47 | 0.53 | 0.58 | 0.49 | 0.55 | 0.61 | 0.54 | 0.6 | 0.67 | 0.62 | 0.7 | 0.78 | 0.62 | 0.7 | 0.78 | 0.62 | 0.71 | 0.78
| ASTM D-1777 | mils | 9.062 | 11.82 | 14.578 | 11.426 | 13.002 | 14.972 | 11.82 | 13.396 | 14.578 | 12.214 | 15.76 | 19.7 | 13.79 | 15.76 | 17.73 | 18.518 | 20.882 | 22.852 | 19.306 | 21.67 | 24.034 | 21.276 | 23.64 | 26.398 | 24.428 | 27.58 | 30.732 | 24.428 | 27.58 | 30.732 | 24.428 | 27.974 | 30.732
MD | NWSP 110.4.R0 (15) | N/5cm | 12 | 15 | 21 | 13 | 15 | 21 | 13 | 16 | 20 | 13 | 17 | 21 | 18 | 23 | 30 | 23 | 35 | 53 | 23 | 35 | 53 | 23 | 35 | 53 | 29 | 36 | 43 | 30 | 38 | 46 | 31 | 40 | 49
MUKAVEMET (N/5CM)
CD |  |  | 7 | 11 | 15 | 9 | 11 | 17 | 10 | 12 | 15 | 10 | 13 | 16 | 12 | 15 | 20 | 20 | 24 | 35 | 20 | 24 | 35 | 20 | 26 | 36 | 23 | 32 | 43 | 26 | 36 | 47 | 29 | 40 | 50
MD | ASTM D5035-90 | lbf / 2 inch | 2.7 | 3.375 | 4.725 | 2.925 | 3.375 | 4.725 | 2.925 | 3.6 | 4.5 | 2.925 | 3.825 | 4.725 | 4.05 | 5.175 | 6.75 | 5.175 | 7.875 | 11.925 | 5.175 | 7.875 | 11.925 | 5.175 | 7.875 | 11.925 | 6.525 | 8.1 | 9.675 | 6.75 | 8.55 | 10.35 | 6.975 | 9 | 11.025
MUKAVEMET (N/5CM)
CD |  |  | 1.575 | 2.475 | 3.375 | 2.025 | 2.475 | 3.825 | 2.25 | 2.7 | 3.375 | 2.25 | 2.925 | 3.6 | 2.7 | 3.375 | 4.5 | 4.5 | 5.4 | 7.875 | 4.5 | 5.4 | 7.875 | 4.5 | 5.85 | 8.1 | 5.175 | 7.2 | 9.675 | 5.85 | 8.1 | 10.575 | 6.525 | 9 | 11.25
MD | NWSP 110.4.R0 (15) ASTM D5035-90 | % | 20 | 35 | 50 | 28 | 35 | 50 | 23 | 29 | 37 | 23 | 29 | 37 | 25 | 32 | 40 | 29 | 35 | 44 | 29 | 35 | 44 | 29 | 36 | 44 | 24 | 37 | 46 | 26 | 36 | 46 | 29 | 35 | 46
UZAMA (%)
CD |  |  | 25 | 40 | 55 | 30 | 40 | 65 | 24 | 30 | 39 | 24 | 41 | 61 | 30 | 43 | 53 | 42 | 50 | 58 | 42 | 50 | 58 | 42 | 50 | 58 | 40 | 50 | 58 | 41 | 50 | 58 | 42 | 50 | 58
YAĞ EMİCİLİĞİ (%) | NWSP 010.1.R0 (15) ASTM D5725-99 | % | [27 empty] | 750 | 850 | 950
SU EMİCİLİĞİ (HİDROFİLİKLİ İSE) (%) | NWSP 010.1.R0 (15) ASTM D5725-99 | % | 350 | 475 | 600 | 325 | 400 | 575 | 350 | 400 | 450 | 350 | 400 | 450 | 350 | 400 | 450 | 400 | 450 | 535 | 400 | 450 | 535 |  |  |  | 340 | 400 | 460 | 340 | 400 | 460 | 340 | 400 | 460
HAVA GEÇİRGENLİĞİ (L/M².S AT 125 PA) | NWSP 070.1.R0 (15) | L/m².s |  |  |  | 260 | 320 | 380 | [15 empty] | 190 | 250 | 310
HAVA GEÇİRGENLİĞİ (CFM @ 125 PA) | ASTM D737 | CFM @125 PA |  |  |  | 51.179076 | 62.989632 | 74.800188 | [15 empty] | 37.400094 | 49.21065 | 61.021206
TÜYLENME (%) | NWSP 400.0.R1 (15) | %
YIRTILMA MUKAVEMETİ (N) | NWSP 100.2.R1 (15) | N
GÖZENEK BOYUTU (MICRON) |  | micron
[30 empty] | HAZIRLAYAN |  |  |  | ONAYLAYAN
[30 empty] | K.KONTROL ŞEFİ |  |  |  | KSY

## Pure MB Ultrasonic
MOGUL |  |  |  | PURE MB (ULTRASONİKLİ) TEKNİK DATASI | [27 empty] | SAYFA : 1/1
NONWOVENS |  |  |  | DOKÜMAN KODU DD-40 | [10 empty] | YÜRÜRLÜK TARİHİ 01.05.2005 | [11 empty] | REVİZYON NO / TARİHİ 03 / 15.10.2015
|  |  | 125 GSM |  |  | 140 GSM |  |  | 160 GSM |  |  | 165 GSM |  |  | 170 GSM |  |  | 180 GSM |  |  | 185 GSM |  |  | 190 GSM |  |  | 200 GSM |  |  | 215 GSM |  |  | 225 GSM |  |  | 240 GSM |  |  | 250 GSM |  |  | 275 GSM |  |  | 280 GSM |  |  | 321 GSM |  |  | 330 GSM |  |  | 350 GSM |  |  | 367 GSM |  |  | 380 GSM |  |  | 400 GSM
| STANDART KODLARI | BİRİM | ALT LİMİT | HEDEF | ÜST LİMİT | ALT LİMİT | HEDEF | ÜST LİMİT | ALT LİMİT | HEDEF | ÜST LİMİT | ALT LİMİT | HEDEF | ÜST LİMİT | ALT LİMİT | HEDEF | ÜST LİMİT | ALT LİMİT | HEDEF | ÜST LİMİT | ALT LİMİT | HEDEF | ÜST LİMİT | ALT LİMİT | HEDEF | ÜST LİMİT | ALT LİMİT | HEDEF | ÜST LİMİT | ALT LİMİT | HEDEF | ÜST LİMİT | ALT LİMİT | HEDEF | ÜST LİMİT | ALT LİMİT | HEDEF | ÜST LİMİT | ALT LİMİT | HEDEF | ÜST LİMİT | ALT LİMİT | HEDEF | ÜST LİMİT | ALT LİMİT | HEDEF | ÜST LİMİT | ALT LİMİT | HEDEF | ÜST LİMİT | ALT LİMİT | HEDEF | ÜST LİMİT | ALT LİMİT | HEDEF | ÜST LİMİT | ALT LİMİT | HEDEF | ÜST LİMİT | ALT LİMİT | HEDEF | ÜST LİMİT | ALT LİMİT | HEDEF | ÜST LİMİT
AĞIRLIK (G/M²) | NWSP 130.1.R0 (15) | g/m² | 110 | 125 | 140 | 126 | 140 | 154 | 143 | 160 | 177 | 148 | 165 | 182 | 153 | 170 | 187 | 162 | 180 | 198 | 163 | 185 | 204 | 171 | 190 | 209 | 179 | 200 | 211 | 188 | 215 | 242 | 205 | 225 | 245 | 216 | 240 | 264 | 223 | 250 | 276 | 246 | 275 | 305 | 252 | 280 | 310 | 290 | 321 | 355 | 295 | 330 | 365 | 313 | 350 | 387 | 329 | 367 | 405 | 340 | 380 | 420 | 360 | 400 | 440
| ASTM D-3776 | oz/sqyard | 3.245 | 3.6875 | 4.13 | 3.717 | 4.13 | 4.543 | 4.2185 | 4.72 | 5.2215 | 4.366 | 4.8675 | 5.369 | 4.5135 | 5.015 | 5.5165 | 4.779 | 5.31 | 5.841 | 4.8085 | 5.4575 | 6.018 | 5.0445 | 5.605 | 6.1655 | 5.2805 | 5.9 | 6.2245 | 5.546 | 6.3425 | 7.139 | 6.0475 | 6.6375 | 7.2275 | 6.372 | 7.08 | 7.788 | 6.5785 | 7.375 | 8.142 | 7.257 | 8.1125 | 8.9975 | 7.434 | 8.26 | 9.145 | 8.555 | 9.4695 | 10.4725 | 8.7025 | 9.735 | 10.7675 | 9.2335 | 10.325 | 11.4165 | 9.7055 | 10.8265 | 11.9475 | 10.03 | 11.21 | 12.39 | 10.62 | 11.8 | 12.98
KALINLIK (MM) | NWSP 120.6.R0 (15) | mm | 1.3 | 1.7 | 2.1 | 1.6 | 2.1 | 2.6 | 2 | 2.4 | 2.8 | 2.2 | 2.5 | 2.9 | 1.9 | 2.5 | 3.3 | 2.5 | 2.9 | 3.4 | 2.2 | 2.6 | 3.4 | 2.8 | 3.3 | 3.8 | 2.8 | 3.2 | 3.6 | 2.8 | 3.3 | 3.7 | 2.8 | 3.3 | 3.7 | 3.2 | 3.6 | 4 | 3.3 | 3.8 | 4.2 | 3.2 | 3.7 | 4.6 | 3.2 | 3.7 | 4.2 | 4.1 | 4.6 | 5.1 | 4.3 | 4.8 | 5.6 | 4.5 | 5 | 5.7 | 4.5 | 5.1 | 5.8 | 4.9 | 5.5 | 6 | 5.1 | 5.7 | 6.3
| ASTM D-1777 | mils | 51.22 | 66.98 | 82.74 | 63.04 | 82.74 | 102.44 | 78.8 | 94.56 | 110.32 | 86.68 | 98.5 | 114.26 | 74.86 | 98.5 | 130.02 | 98.5 | 114.26 | 133.96 | 86.68 | 102.44 | 133.96 | 110.32 | 130.02 | 149.72 | 110.32 | 126.08 | 141.84 | 110.32 | 130.02 | 145.78 | 110.32 | 130.02 | 145.78 | 126.08 | 141.84 | 157.6 | 130.02 | 149.72 | 165.48 | 126.08 | 145.78 | 181.24 | 126.08 | 145.78 | 165.48 | 161.54 | 181.24 | 200.94 | 169.42 | 189.12 | 220.64 | 177.3 | 197 | 224.58 | 177.3 | 200.94 | 228.52 | 193.06 | 216.7 | 236.4 | 200.94 | 224.58 | 248.22
MD | NWSP 110.4.R0 (15) | N/5cm | 20 | 28 | 37 | 15 | 21 | 30 | 15 | 22 | 31 | 16 | 23 | 32 | 9 | 16 | 25 | 22 | 30 | 42 | 22 | 30 | 42 | 35 | 45 | 65 | 25 | 35 | 53 | 25 | 35 | 53 | 25 | 35 | 53 | 30 | 40 | 58 | 32 | 40 | 60 | 34 | 43 | 59 | 34 | 43 | 59 | 16 | 32 | 40 | 34 | 46 | 59 | 39 | 48 | 63 | 39 | 48 | 64 | 40 | 65 | 80 | 52 | 70 | 90
MUKAVEMET (N/5CM)
CD |  |  | 25 | 33 | 43 | 25 | 33 | 43 | 17 | 28 | 40 | 20 | 31 | 44 | 20 | 35 | 50 | 25 | 34 | 47 | 25 | 34 | 47 | 32 | 42 | 62 | 29 | 40 | 57 | 22 | 40 | 57 | 22 | 40 | 57 | 40 | 50 | 65 | 41 | 50 | 67 | 35 | 50 | 66 | 35 | 50 | 66 | 32 | 44 | 64 | 40 | 53 | 66 | 44 | 55 | 73 | 44 | 55 | 71 | 40 | 70 | 105 | 63 | 85 | 110
MD | ASTM D5035-90 | lbf / 2 inch | 4.5 | 6.3 | 8.325 | 3.375 | 4.725 | 6.75 | 3.375 | 4.95 | 6.975 | 3.6 | 5.175 | 7.2 | 2.025 | 3.6 | 5.625 | 4.95 | 6.75 | 9.45 | 4.95 | 6.75 | 9.45 | 7.875 | 10.125 | 14.625 | 5.625 | 7.875 | 11.925 | 5.625 | 7.875 | 11.925 | 5.625 | 7.875 | 11.925 | 6.75 | 9 | 13.05 | 7.2 | 9 | 13.5 | 7.65 | 9.675 | 13.275 | 7.65 | 9.675 | 13.275 | 3.6 | 7.2 | 9 | 7.65 | 10.35 | 13.275 | 8.775 | 10.8 | 14.175 | 8.775 | 10.8 | 14.4 | 9 | 14.625 | 18 | 11.7 | 15.75 | 20.25
MUKAVEMET (N/5CM)
CD |  |  | 5.625 | 7.425 | 9.675 | 5.625 | 7.425 | 9.675 | 3.825 | 6.3 | 9 | 4.5 | 6.975 | 9.9 | 4.5 | 7.875 | 11.25 | 5.625 | 7.65 | 10.575 | 5.625 | 7.65 | 10.575 | 7.2 | 9.45 | 13.95 | 6.525 | 9 | 12.825 | 4.95 | 9 | 12.825 | 4.95 | 9 | 12.825 | 9 | 11.25 | 14.625 | 9.225 | 11.25 | 15.075 | 7.875 | 11.25 | 14.85 | 7.875 | 11.25 | 14.85 | 7.2 | 9.9 | 14.4 | 9 | 11.925 | 14.85 | 9.9 | 12.375 | 16.425 | 9.9 | 12.375 | 15.975 | 9 | 15.75 | 23.625 | 14.175 | 19.125 | 24.75
MD | NWSP 110.4.R0 (15) ASTM D5035-90 | % | 10 | 15 | 20 | 10 | 15 | 20 | 5 | 9 | 14 | 9 | 20 | 32 | 3 | 9 | 15 | 10 | 20 | 30 | 10 | 20 | 30 | 23 | 30 | 37 | 10 | 22 | 28 | 8 | 19 | 28 | 8 | 19 | 28 | 18 | 25 | 38 | 20 | 27 | 40 | 13 | 23 | 29 | 13 | 23 | 29 | 10 | 15 | 28 | 15 | 20 | 25 | 17 | 25 | 44 | 17 | 25 | 33 | 9 | 19 | 33 | 12 | 25 | 39
UZAMA (%)
CD |  |  | 28 | 40 | 52 | 28 | 40 | 52 | 10 | 25 | 37 | 10 | 20 | 31 | 9 | 15 | 25 | 16 | 30 | 45 | 16 | 30 | 45 | 28 | 35 | 42 | 20 | 35 | 42 | 12 | 30 | 42 | 12 | 30 | 42 | 30 | 45 | 60 | 29 | 47 | 57 | 25 | 34 | 44 | 25 | 34 | 44 | 22 | 26 | 37 | 23 | 30 | 48 | 25 | 34 | 56 | 25 | 34 | 50 | 11 | 30 | 60 | 16 | 40 | 60
YAĞ EMİCİLİĞİ (%) | NWSP 010.1.R0 (15) ASTM D5725-99 | % | 1300 | 1550 | 1700 | 1300 | 1550 | 1700 | 1200 | 1350 | 1600 | 1350 | 1550 | 1750 | 1300 | 1550 | 1850 | 1350 | 1550 | 1750 | 1350 | 1550 | 1750 | 1450 | 1650 | 1850 | 1350 | 1500 | 1650 | 1300 | 1450 | 1600 | 1300 | 1450 | 1600 | 1100 | 1300 | 1500 | 1175 | 1350 | 1550 | 1340 | 1450 | 1600 | 1340 | 1450 | 1600 | 1200 | 1350 | 1550 | 1250 | 1400 | 1575 | 1100 | 1250 | 1550 | 1250 | 1400 | 1575 | 1100 | 1300 | 1500 | 1100 | 1300 | 1500
SU EMİCİLİĞİ (HİDROFİLİKLİ İSE) (%) | NWSP 010.1.R0 (15) ASTM D5725-99 | % | 850 | 950 | 1100 | 850 | 950 | 1100 | 850 | 950 | 1100 | 850 | 950 | 1100 | 800 | 950 | 1100 | 800 | 950 | 1100 | 750 | 900 | 1100 |  |  |  | 750 | 850 | 1050 | 800 | 900 | 1100 | 800 | 900 | 1100 | 800 | 900 | 1100 |  |  |  | 750 | 850 | 1100 | [9 empty] | 700 | 850 | 1050
HAVA GEÇİRGENLİĞİ (L/M².S AT 125 PA) | NWSP 070.1.R0 (15) | L/m².s |  |  |  | 170 | 220 | 265 | [36 empty] | 70 | 90 | 120 | [12 empty] | 105 | 150 | 195
HAVA GEÇİRGENLİĞİ (CFM @ 125 PA) | ASTM D737 | CFM @125 PA |  |  |  | 33.463242 | 43.305372 | 52.163289 | [36 empty] | 13.778982 | 17.715834 | 23.621112 | [12 empty] | 20.668473 | 29.52639 | 38.384307
TÜYLENME (%) | NWSP 400.0.R1 (15) | %
YIRTILMA MUKAVEMETİ (N) | NWSP 100.2.R1 (15) | N
GÖZENEK BOYUTU (MICRON) |  | micron
[30 empty] | HAZIRLAYAN |  |  |  | ONAYLAYAN
[30 empty] | K.KONTROL ŞEFİ |  |  |  | KSY

## Pure MB (Filtration)
MOGUL |  |  |  | PURE MB (FILTRASYON) TEKNİK DATASI | [7 empty] | SAYFA : 1/1
NONWOVENS |  |  |  | DOKÜMAN KODU DD-40 |  |  |  |  | YÜRÜRLÜK TARİHİ 01.05.2005 | REVİZYON NO / TARİHİ 03 / 15.10.2015
|  |  | 25 GSM |  |  | 30 GSM
| STANDART KODLARI | BİRİM | ALT LİMİT | HEDEF | ÜST LİMİT | ALT LİMİT | HEDEF | ÜST LİMİT
AĞIRLIK (G/M²) | NWSP 130.1.R0 (15) | g/m² | 21 | 25 | 29 | 26 | 30 | 34
| ASTM D-3776 | oz/sqyard | 0.6195 | 0.7375 | 0.8555 | 0.767 | 0.885 | 1.003
KALINLIK (MM) | NWSP 120.6.R0 (15) | mm | 0.22 | 0.27 | 0.35 | 0.33 | 0.41 | 0.49
| ASTM D-1777 | mils | 8.668 | 10.638 | 13.79 | 13.002 | 16.154 | 19.306
MD | NWSP 110.4.R0 (15) | N/5cm | 6 | 9 | 15 | 15 | 25 | 30
MUKAVEMET (N/5CM)
CD |  |  | 4 | 6 | 13 | 9 | 14 | 20
MD | ASTM D5035-90 | lbf / 2 inch | 1.35 | 2.025 | 3.375 | 3.375 | 5.625 | 6.75
MUKAVEMET (N/5CM)
CD |  |  | 0.9 | 1.35 | 2.925 | 2.025 | 3.15 | 4.5
MD | NWSP 110.4.R0 (15) ASTM D5035-90 | % | 20 | 32 | 45 | 18 | 35 | 48
UZAMA (%)
CD |  |  | 35 | 51 | 70 | 34 | 52 | 70
YAĞ EMİCİLİĞİ (%) | NWSP 010.1.R0 (15) ASTM D5725-99 | %
SU EMİCİLİĞİ (HİDROFİLİKLİ İSE) (%) | NWSP 010.1.R0 (15) ASTM D5725-99 | %
HAVA GEÇİRGENLİĞİ (L/M².S AT 125 PA) | NWSP 070.1.R0 (15) | L/m².s | 150 | 190 | 240 | 150 | 210 | 240
HAVA GEÇİRGENLİĞİ (CFM @ 125 PA) | ASTM D737 | CFM @125 PA | 29.52639 | 37.400094 | 47.242224 | 29.52639 | 41.336946 | 47.242224
TÜYLENME (%) | NWSP 400.0.R1 (15) | %
YIRTILMA MUKAVEMETİ (N) | NWSP 100.2.R1 (15) | N
GÖZENEK BOYUTU (MICRON) |  | micron
[11 empty] | HAZIRLAYAN |  | ONAYLAYAN
[11 empty] | K.KONTROL ŞEFİ |  | KSY