## SM Ultrasonikli
MOGUL |  |  |  | SM (SPUNBOND+MELTBLOWN ULTRASONIC) TECHNICAL DATA | [21 empty] | SAYFA : 1/1
NONWOVENS |  |  |  | DOKÜMAN KODU DD-40 | [10 empty] | YÜRÜRLÜK TARİHİ 01.05.2005 | [8 empty] | REVİZYON NO / TARİHİ 03 / 15.10.2015
|  |  | 17+235 GSM |  |  | 30+110 GSM |  |  | 30+250 GSM |  |  | 30+290 GSM |  |  | 30+310 GSM |  |  | 50+300 GSM |  |  | 50+330 GSM
| TEST METHIOD | UNIT | LOWER LIMIT | TARGET | UPPER LIMIT | LOWER LIMIT | TARGET | UPPER LIMIT | LOWER LIMIT | TARGET | UPPER LIMIT | LOWER LIMIT | TARGET | UPPER LIMIT | LOWER LIMIT | TARGET | UPPER LIMIT | LOWER LIMIT | TARGET | UPPER LIMIT | LOWER LIMIT | TARGET | UPPER LIMIT
BASIS WEIGHT (G/M²) | NWSP 130.1.R0 (15) | g/m² | 224 | 252 | 278 | 125 | 140 | 155 | 251 | 280 | 309 | 286 | 320 | 354 | 300 | 340 | 380 | 315 | 350 | 385 | 340 | 380 | 421
| ASTM D-3776 | oz/sqyard | 6.608 | 7.434 | 8.201 | 3.6875 | 4.13 | 4.5725 | 7.4045 | 8.26 | 9.1155 | 8.437 | 9.44 | 10.443 | 8.85 | 10.03 | 11.21 | 9.2925 | 10.325 | 11.3575 | 10.03 | 11.21 | 12.4195
THICKNESS (MM) | NWSP 120.6.R0 (15) | mm | 3.1 | 3.8 | 4.5 | 1.9 | 2.2 | 2.5 | 3.4 | 3.9 | 4.4 | 3.8 | 4.4 | 5.2 | 4.3 | 5 | 5.7 | 4 | 4.5 | 5.2 | 4 | 4.7 | 5.4
| ASTM D-1777 | mils | 122.14 | 149.72 | 177.3 | 74.86 | 86.68 | 98.5 | 133.96 | 153.66 | 173.36 | 149.72 | 173.36 | 204.88 | 169.42 | 197 | 224.58 | 157.6 | 177.3 | 204.88 | 157.6 | 185.18 | 212.76
MD | NWSP 110.4.R0 (15) | N/5cm | 39 | 65 | 89 | 51 | 64 | 77 | 48 | 65 | 82 | 54 | 80 | 110 | 55 | 85 | 115 | 110 | 135 | 165 | 105 | 130 | 155
TENSILE STRENGTH (N/5CM)
CD |  |  | 44 | 60 | 79 | 53 | 68 | 80 | 48 | 68 | 89 | 54 | 75 | 104 | 55 | 78 | 107 | 125 | 145 | 175 | 115 | 140 | 165
MD | ASTM D5035-90 | lbf / 2 inch | 8.775 | 14.625 | 20.025 | 11.475 | 14.4 | 17.325 | 10.8 | 14.625 | 18.45 | 12.15 | 18 | 24.75 | 12.375 | 19.125 | 25.875 | 24.75 | 30.375 | 37.125 | 23.625 | 29.25 | 34.875
TENSILE STRENGTH (N/5CM)
CD |  |  | 9.9 | 13.5 | 17.775 | 11.925 | 15.3 | 18 | 10.8 | 15.3 | 20.025 | 12.15 | 16.875 | 23.4 | 12.375 | 17.55 | 24.075 | 28.125 | 32.625 | 39.375 | 25.875 | 31.5 | 37.125
MD | NWSP 110.4.R0 (15) ASTM D5035-90 | % | 13 | 25 | 41 | 34 | 46 | 60 | 20 | 36 | 50 | 25 | 35 | 51 | 25 | 35 | 53 | 27 | 33 | 52 | 28 | 35 | 42
ELONGATION (%)
CD |  |  | 28 | 48 | 68 | 41 | 54 | 69 | 22 | 34 | 47 | 30 | 43 | 58 | 30 | 45 | 60 | 36 | 45 | 53 | 30 | 45 | 60
OIL ABSORBENCY (%) | NWSP 010.1.R0 (15) ASTM D5725-99 | % | 1250 | 1450 | 1650 | 1300 | 1500 | 1750 | 1050 | 1200 | 1350 | 950 | 1100 | 1300 | 950 | 1100 | 1375 | 950 | 1100 | 1250 | 850 | 1000 | 1150
WATER ABSORBENCY (WITH HIDROPHILIC) (%) | NWSP 010.1.R0 (15) ASTM D5725-99 | % | [6 empty] | 750 | 850 | 1000 | [6 empty] | 650 | 800 | 950 | 700 | 850 | 900
[25 empty] | HAZIRLAYAN |  | ONAYLAYAN
[25 empty] | K.KONTROL ŞEFİ |  | KSY

## SM Kalenderli
MOGUL |  |  |  | SM (SPUNBOND+MELTBLOWN CALENDERED) TECHNICAL DATA | [21 empty] | SAYFA : 1/1
NONWOVENS |  |  |  | DOKÜMAN KODU DD-40 | [10 empty] | YÜRÜRLÜK TARİHİ 01.05.2005 | [8 empty] | REVİZYON NO / TARİHİ 03 / 15.10.2015
|  |  | 20+20 GSM |  |  | 20+30 GSM |  |  | 20+40 GSM |  |  | 30+15 GSM |  |  | 30+150 GSM |  |  | 40+40 GSM |  |  | 50+50 GSM
| TEST METHIOD | UNIT | LOWER LIMIT | TARGET | UPPER LIMIT | LOWER LIMIT | TARGET | UPPER LIMIT | LOWER LIMIT | TARGET | UPPER LIMIT | LOWER LIMIT | TARGET | UPPER LIMIT | LOWER LIMIT | TARGET | UPPER LIMIT | LOWER LIMIT | TARGET | UPPER LIMIT | LOWER LIMIT | TARGET | UPPER LIMIT
BASIS WEIGHT (G/M²) | NWSP 130.1.R0 (15) | g/m² | 36 | 40 | 44 | 45 | 50 | 55 | 54 | 60 | 66 | 40 | 45 | 50 | 160 | 180 | 200 | 72 | 80 | 88 | 85 | 100 | 115
| ASTM D-3776 | oz/sqyard | 1.062 | 1.18 | 1.298 | 1.3275 | 1.475 | 1.6225 | 1.593 | 1.77 | 1.947 | 1.18 | 1.3275 | 1.475 | 4.72 | 5.31 | 5.9 | 2.124 | 2.36 | 2.596 | 2.5075 | 2.95 | 3.3925
THICKNESS (MM) | NWSP 120.6.R0 (15) | mm | 0.26 | 0.32 | 0.38 | 3.2 | 0.4 | 4.8 | 3.6 | 0.44 | 5.2 | 0.3 | 0.37 | 0.45 | 0.6 | 0.78 | 0.98 | 0.45 | 0.55 | 0.65 | 0.56 | 0.65 | 0.74
| ASTM D-1777 | mils | 10.244 | 12.608 | 14.972 | 126.08 | 15.76 | 189.12 | 141.84 | 17.336 | 204.88 | 11.82 | 14.578 | 17.73 | 23.64 | 30.732 | 38.612 | 17.73 | 21.67 | 25.61 | 22.064 | 25.61 | 29.156
MD | NWSP 110.4.R0 (15) | N/5cm | 50 | 65 | 80 | 55 | 70 | 85 | 65 | 83 | 100 | 40 | 70 | 95 | 90 | 135 | 175 | 68 | 95 | 122 | 90 | 115 | 135
TENSILE STRENGTH (N/5CM)
CD |  |  | 30 | 40 | 50 | 35 | 45 | 55 | 38 | 50 | 65 | 38 | 50 | 75 | 50 | 85 | 121 | 55 | 75 | 89 | 85 | 100 | 132
MD | ASTM D5035-90 | lbf / 2 inch | 11.25 | 14.625 | 18 | 12.375 | 15.75 | 19.125 | 14.625 | 18.675 | 22.5 | 9 | 15.75 | 21.375 | 20.25 | 30.375 | 39.375 | 15.3 | 21.375 | 27.45 | 20.25 | 25.875 | 30.375
TENSILE STRENGTH (N/5CM)
CD |  |  | 6.75 | 9 | 11.25 | 7.875 | 10.125 | 12.375 | 8.55 | 11.25 | 14.625 | 8.55 | 11.25 | 16.875 | 11.25 | 19.125 | 27.225 | 12.375 | 16.875 | 20.025 | 19.125 | 22.5 | 29.7
MD | NWSP 110.4.R0 (15) ASTM D5035-90 | % | 25 | 35 | 45 | 25 | 35 | 45 | 28 | 40 | 52 | 30 | 50 | 75 | 8 | 12 | 19 | 19 | 30 | 41 | 15 | 24 | 40
ELONGATION (%)
CD |  |  | 30 | 40 | 50 | 35 | 45 | 55 | 35 | 50 | 65 | 41 | 65 | 85 | 10 | 16 | 23 | 28 | 43 | 61 | 27 | 45 | 65
AIR PERMEABILITY (CFM @ 125 PA) | NWSP 070.1.R0 (15) | L/m².s | 175 | 225 | 275 | 125 | 175 | 225 | 75 | 125 | 175 | 160 | 200 | 250 | 26 | 38 | 44 | 87 | 110 | 135 | 55 | 80 | 110
AIR PERMEABILITY (CFM @ 125 PA) | ASTM D737 | CFM @125 PA | 34.447455 | 44.289585 | 54.131715 | 24.605325 | 34.447455 | 44.289585 | 14.763195 | 24.605325 | 34.447455 | 31.494816 | 39.36852 | 49.21065 | 5.1179076 | 7.4800188 | 8.6610744 | 17.1253062 | 21.652686 | 26.573751 | 10.826343 | 15.747408 | 21.652686
[25 empty] | HAZIRLAYAN |  | ONAYLAYAN
[25 empty] | K.KONTROL ŞEFİ |  | KSY

## SM Bondingsiz
MOGUL |  |  |  | SM (SPUNBOND+MELTBLOWN WITHOUT BONDING) TECHNICAL DATA | [18 empty] | SAYFA : 1/1
NONWOVENS |  |  |  | DOKÜMAN KODU DD-40 | [10 empty] | YÜRÜRLÜK TARİHİ 01.05.2005 | [5 empty] | REVİZYON NO / TARİHİ 03 / 15.10.2015
|  |  | 15+35 GSM |  |  | 20+20 GSM |  |  | 20+22 GSM |  |  | 20+24 GSM |  |  | 20+30 GSM |  |  | 35+35 GSM
| TEST METHIOD | UNIT | LOWER LIMIT | TARGET | UPPER LIMIT | LOWER LIMIT | TARGET | UPPER LIMIT | LOWER LIMIT | TARGET | UPPER LIMIT | LOWER LIMIT | TARGET | UPPER LIMIT | LOWER LIMIT | TARGET | UPPER LIMIT | LOWER LIMIT | TARGET | UPPER LIMIT
BASIS WEIGHT (G/M²) | NWSP 130.1.R0 (15) | g/m² | 40 | 50 | 60 | 36 | 40 | 44 | 38 | 42 | 46 | 40 | 44 | 48 | 40 | 50 | 60 | 63 | 70 | 77
| ASTM D-3776 | oz/sqyard | 1.18 | 1.475 | 1.77 | 1.062 | 1.18 | 1.298 | 1.121 | 1.239 | 1.357 | 1.18 | 1.298 | 1.416 | 1.18 | 1.475 | 1.77 | 1.8585 | 2.065 | 2.2715
THICKNESS (MM) | NWSP 120.6.R0 (15) | mm | 0.47 | 0.55 | 0.63 | 0.43 | 0.49 | 0.55 | 0.43 | 0.49 | 0.55 | 0.44 | 0.5 | 0.56 | 0.47 | 0.55 | 0.63 | 0.7 | 0.86 | 1.1
| ASTM D-1777 | mils | 18.518 | 21.67 | 24.822 | 16.942 | 19.306 | 21.67 | 16.942 | 19.306 | 21.67 | 17.336 | 19.7 | 22.064 | 18.518 | 21.67 | 24.822 | 27.58 | 33.884 | 43.34
MD | NWSP 110.4.R0 (15) | N/5cm | 20 | 40 | 60 | 40 | 55 | 70 | 41 | 56 | 71 | 44 | 59 | 74 | 20 | 40 | 60 | 45 | 65 | 88
TENSILE STRENGTH (N/5CM)
CD |  |  | 25 | 35 | 45 | 33 | 43 | 53 | 33 | 43 | 53 | 36 | 46 | 56 | 25 | 35 | 45 | 47 | 73 | 100
MD | ASTM D5035-90 | lbf / 2 inch | 4.5 | 9 | 13.5 | 9 | 12.375 | 15.75 | 9.225 | 12.6 | 15.975 | 9.9 | 13.275 | 16.65 | 4.5 | 9 | 13.5 | 10.125 | 14.625 | 19.8
TENSILE STRENGTH (N/5CM)
CD |  |  | 5.625 | 7.875 | 10.125 | 7.425 | 9.675 | 11.925 | 7.425 | 9.675 | 11.925 | 8.1 | 10.35 | 12.6 | 5.625 | 7.875 | 10.125 | 10.575 | 16.425 | 22.5
MD | NWSP 110.4.R0 (15) ASTM D5035-90 | % | 39 | 55 | 71 | 42 | 52 | 62 | 35 | 45 | 55 | 37 | 47 | 57 | 39 | 55 | 71 | 28 | 45 | 65
ELONGATION (%)
CD |  |  | 50 | 70 | 90 | 60 | 70 | 80 | 43 | 73 | 83 | 43 | 73 | 83 | 50 | 70 | 90 | 45 | 70 | 100
OIL ABSORBENCY (%) | NWSP 010.1.R0 (15) ASTM D5725-99 | %
WATER ABSORBENCY (WITH HIDROPHILIC) (%) | NWSP 010.1.R0 (15) ASTM D5725-99 | %
AIR PERMEABILITY (L/M².S AT 125 PA) | NWSP 070.1.R0 (15) | L/m².s | 250 | 385 | 500 | 360 | 440 | 520 | 380 | 460 | 540 | 380 | 460 | 540 | 250 | 385 | 500 | 250 | 385 | 500
AIR PERMEABILITY (CFM @ 125 PA) | ASTM D737 | CFM @125 PA | 49.21065 | 75.784401 | 98.4213 | 70.863336 | 86.610744 | 102.358152 | 74.800188 | 90.547596 | 106.295004 | 74.800188 | 90.547596 | 106.295004 | 49.21065 | 75.784401 | 98.4213 | 49.21065 | 75.784401 | 98.4213
[22 empty] | HAZIRLAYAN |  | ONAYLAYAN
[22 empty] | K.KONTROL ŞEFİ |  | KSY

## SMM
MOGUL |  |  |  | SMM (SPUNBOND+MELTBLOWN+MELTBLOWN) TECHNICAL DATA | [24 empty] | SAYFA : 1/1
NONWOVENS |  |  |  | DOKÜMAN KODU DD-40 | [10 empty] | YÜRÜRLÜK TARİHİ 01.05.2005 | [11 empty] | REVİZYON NO / TARİHİ 03 / 15.10.2015
|  |  | 17+240+17 GSM |  |  | 19+16+70 GSM |  |  | 19+221+30 GSM |  |  | 35+90+35 GSM |  |  | 35+200+35 GSM |  |  | 35+210+35 GSM |  |  | 35+225+50 GSM |  |  | 35+240+35 GSM
| TEST METHIOD | UNIT | LOWER LIMIT | TARGET | UPPER LIMIT | LOWER LIMIT | TARGET | UPPER LIMIT | LOWER LIMIT | TARGET | UPPER LIMIT | LOWER LIMIT | TARGET | UPPER LIMIT | LOWER LIMIT | TARGET | UPPER LIMIT | LOWER LIMIT | TARGET | UPPER LIMIT | LOWER LIMIT | TARGET | UPPER LIMIT | LOWER LIMIT | TARGET | UPPER LIMIT
BASIS WEIGHT (G/M²) | NWSP 130.1.R0 (15) | g/m² | 243 | 274 | 303 | 95 | 105 | 115 | 277 | 270 | 345 | 144 | 160 | 177 | 241 | 270 | 298 | 250 | 280 | 310 | 277 | 310 | 345 | 279 | 310 | 341
| ASTM D-3776 | oz/sqyard | 7.1685 | 8.083 | 8.9385 | 2.8025 | 3.0975 | 3.3925 | 8.1715 | 7.965 | 10.1775 | 4.248 | 4.72 | 5.2215 | 7.1095 | 7.965 | 8.791 | 7.375 | 8.26 | 9.145 | 8.1715 | 9.145 | 10.1775 | 8.2305 | 9.145 | 10.0595
THICKNESS (MM) | NWSP 120.6.R0 (15) | mm | 3.1 | 3.7 | 4.4 | 1 | 1.3 | 1.6 | 3.3 | 3.9 | 4.5 | 2 | 2.4 | 2.9 | 3.3 | 3.8 | 4.2 | 3.3 | 3.8 | 4.2 | 3.7 | 4.3 | 4.7 | 3.7 | 4.2 | 4.7
| ASTM D-1777 | mils | 122.14 | 145.78 | 173.36 | 39.4 | 51.22 | 63.04 | 130.02 | 153.66 | 177.3 | 78.8 | 94.56 | 114.26 | 130.02 | 149.72 | 165.48 | 130.02 | 149.72 | 165.48 | 145.78 | 169.42 | 185.18 | 145.78 | 165.48 | 185.18
MD | NWSP 110.4.R0 (15) | N/5cm | 70 | 90 | 115 | 40 | 50 | 60 | 62 | 75 | 98 | 60 | 80 | 96 | 76 | 100 | 130 | 76 | 100 | 130 | 78 | 100 | 125 | 90 | 110 | 140
TENSILE STRENGTH (N/5CM)
CD |  |  | 75 | 95 | 120 | 44 | 54 | 65 | 58 | 70 | 94 | 53 | 75 | 92 | 76 | 100 | 130 | 60 | 80 | 130 | 77 | 94 | 119 | 90 | 110 | 140
MD | ASTM D5035-90 | lbf / 2 inch | 15.75 | 20.25 | 25.875 | 9 | 11.25 | 13.5 | 13.95 | 16.875 | 22.05 | 13.5 | 18 | 21.6 | 17.1 | 22.5 | 29.25 | 17.1 | 22.5 | 29.25 | 17.55 | 22.5 | 28.125 | 20.25 | 24.75 | 31.5
TENSILE STRENGTH (N/5CM)
CD |  |  | 16.875 | 21.375 | 27 | 9.9 | 12.15 | 14.625 | 13.05 | 15.75 | 21.15 | 11.925 | 16.875 | 20.7 | 17.1 | 22.5 | 29.25 | 13.5 | 18 | 29.25 | 17.325 | 21.15 | 26.775 | 20.25 | 24.75 | 31.5
MD | NWSP 110.4.R0 (15) ASTM D5035-90 | % | 22 | 33 | 55 | 15 | 30 | 45 | 18 | 25 | 40 | 27 | 42 | 58 | 35 | 42 | 51 | 30 | 38 | 51 | 35 | 45 | 67 | 29 | 40 | 60
ELONGATION (%)
CD |  |  | 28 | 40 | 60 | 35 | 50 | 65 | 20 | 30 | 40 | 38 | 50 | 77 | 38 | 45 | 66 | 38 | 45 | 66 | 35 | 45 | 67 | 38 | 50 | 63
OIL ABSORBENCY (%) | NWSP 010.1.R0 (15) ASTM D5725-99 | % | 1050 | 1200 | 1350 |  |  |  | 1100 | 1200 | 1350 | 1250 | 1450 | 1600 | 1100 | 1250 | 1400 | 1100 | 1250 | 1400 | 1100 | 1200 | 1350 | 1000 | 1150 | 1300
WATER ABSORBENCY (WITH HIDROPHILIC) (%) | NWSP 010.1.R0 (15) ASTM D5725-99 | % | 750 | 900 | 1150 |  |  |  | 800 | 900 | 1100 | 800 | 950 | 1150 | 850 | 950 | 1175 | 850 | 950 | 1175 | 800 | 900 | 1100 | 800 | 900 | 1150
AIR PERMEABILITY (L/M².S AT 125 PA) | NWSP 070.1.R0 (15) | L/m².s |  |  |  | 150 | 280 | 400
AIR PERMEABILITY (CFM @ 125 PA) | ASTM D737 | CFM @125 PA |  |  |  | 29.52639 | 55.115928 | 78.73704
[28 empty] | HAZIRLAYAN |  | ONAYLAYAN
[28 empty] | K.KONTROL ŞEFİ |  | KSY

## SMS Kalenderli
MOGUL |  |  |  | SMS (CALENDERED) TECHNICAL DATA | [27 empty] | SAYFA : 1/1
NONWOVENS |  |  |  | DOKÜMAN KODU DD-40 | [10 empty] | YÜRÜRLÜK TARİHİ 01.05.2005 | [11 empty] | REVİZYON NO / TARİHİ 03 / 15.10.2015
|  |  | 12+11+12 G/SQ.M |  |  | 12+26+12 G/SQ.M |  |  | 13+14+13 G/SQ.M |  |  | 15+13+15 G/SQ.M |  |  | 15+15+15 G/SQ.M |  |  | 15+20+15 G/SQ.M |  |  | 15+25+15 G/SQ.M |  |  | 20+20+20 G/SQ.M |  |  | 30+20+30 G/SQ.M |  |  | 30+30+30 G/SQ.M |  |  | 30+33+30 G/SQ.M |  |  | 40+40+30 G/SQ.M |  |  | 40+50+40 G/SQ.M |  |  | 50+30+50 G/SQ.M |  |  | 50+150+50 G/SQ.M |  |  | 70+50+70 G/SQ.M
| TEST METHIOD | UNIT | LOWER LIMIT | TARGET | UPPER LIMIT | LOWER LIMIT | TARGET | UPPER LIMIT | LOWER LIMIT | TARGET | UPPER LIMIT | LOWER LIMIT | TARGET | UPPER LIMIT | LOWER LIMIT | TARGET | UPPER LIMIT | LOWER LIMIT | TARGET | UPPER LIMIT | LOWER LIMIT | TARGET | UPPER LIMIT | LOWER LIMIT | TARGET | UPPER LIMIT | LOWER LIMIT | TARGET | UPPER LIMIT | LOWER LIMIT | TARGET | UPPER LIMIT | LOWER LIMIT | TARGET | UPPER LIMIT | LOWER LIMIT | TARGET | UPPER LIMIT | LOWER LIMIT | TARGET | UPPER LIMIT | LOWER LIMIT | TARGET | UPPER LIMIT | LOWER LIMIT | TARGET | UPPER LIMIT | LOWER LIMIT | TARGET | UPPER LIMIT
BASIS WEIGHT (G/M²) | NWSP 130.1.R0 (15) | g/m² | 31 | 35 | 39 | 44 | 50 | 55 | 35 | 40 | 45 | 38 | 43 | 48 | 40 | 45 | 50 | 44 | 50 | 56 | 49.5 | 55 | 60.5 | 53 | 60 | 67 | 71 | 80 | 89 | 81 | 90 | 99 | 83 | 93 | 103 | 97 | 110 | 121 | 116 | 130 | 144 | 115 | 130 | 145 | 235 | 250 | 265 | 175 | 190 | 205
| ASTM D-3776 | oz/sqyard | 0.9145 | 1.0325 | 1.1505 | 1.298 | 1.475 | 1.6225 | 1.0325 | 1.18 | 1.3275 | 1.121 | 1.2685 | 1.416 | 1.18 | 1.3275 | 1.475 | 1.298 | 1.475 | 1.652 | 1.46025 | 1.6225 | 1.78475 | 1.5635 | 1.77 | 1.9765 | 2.0945 | 2.36 | 2.6255 | 2.3895 | 2.655 | 2.9205 | 2.4485 | 2.7435 | 3.0385 | 2.8615 | 3.245 | 3.5695 | 3.422 | 3.835 | 4.248 | 3.3925 | 3.835 | 4.2775 | 6.9325 | 7.375 | 7.8175 | 5.1625 | 5.605 | 6.0475
THICKNESS (MM) | NWSP 120.6.R0 (15) | mm | 0.29 | 0.33 | 0.37 | 0.37 | 0.43 | 0.48 | 0.3 | 0.35 | 0.4 | 0.3 | 0.35 | 0.4 | 0.3 | 0.35 | 0.4 | 0.32 | 0.37 | 0.42 | 0.35 | 0.39 | 0.44 | 0.36 | 0.42 | 0.48 | 0.44 | 0.49 | 0.57 | 0.44 | 0.5 | 0.55 | 0.49 | 0.55 | 0.61 | 0.49 | 0.59 | 0.67 | 0.6 | 0.66 | 0.75 | 0.53 | 0.64 | 0.73 | 0.76 | 0.9 | 1.03 | 0.63 | 0.75 | 0.87
| ASTM D-1777 | mils | 11.426 | 13.002 | 14.578 | 14.578 | 16.942 | 18.912 | 11.82 | 13.79 | 15.76 | 11.82 | 13.79 | 15.76 | 11.82 | 13.79 | 15.76 | 12.608 | 14.578 | 16.548 | 13.79 | 15.366 | 17.336 | 14.184 | 16.548 | 18.912 | 17.336 | 19.306 | 22.458 | 17.336 | 19.7 | 21.67 | 19.306 | 21.67 | 24.034 | 19.306 | 23.246 | 26.398 | 23.64 | 26.004 | 29.55 | 20.882 | 25.216 | 28.762 | 29.944 | 35.46 | 40.582 | 24.822 | 29.55 | 34.278
MD | NWSP 110.4.R0 (15) | N/5cm | 61 | 70 | 87 | 44 | 58 | 71 | 63 | 75 | 91 | 57 | 75 | 86 | 57 | 75 | 86 | 66 | 80 | 95 | 73 | 82 | 102 | 88 | 105 | 122 | 130 | 160 | 205 | 135 | 160 | 190 | 144 | 170 | 200 | 175 | 180 | 250 | 175 | 215 | 242 | 175 | 210 | 245 | 200 | 250 | 320 | 245 | 290 | 335
TENSILE STRENGTH (N/5CM)
CD |  |  | 39 | 45 | 56 | 39 | 43 | 47 | 41 | 50 | 67 | 41 | 55 | 67 | 41 | 55 | 67 | 45 | 55 | 65 | 54 | 60 | 76 | 64 | 72 | 88 | 110 | 125 | 156 | 110 | 125 | 150 | 115 | 135 | 155 | 133 | 145 | 183 | 155 | 170 | 196 | 175 | 215 | 245 | 110 | 155 | 200 | 200 | 230 | 260
MD | ASTM D5035-90 | lbf / 2 inch | 13.725 | 15.75 | 19.575 | 9.9 | 13.05 | 15.975 | 14.175 | 16.875 | 20.475 | 12.825 | 16.875 | 19.35 | 12.825 | 16.875 | 19.35 | 14.85 | 18 | 21.375 | 16.425 | 18.45 | 22.95 | 19.8 | 23.625 | 27.45 | 29.25 | 36 | 46.125 | 30.375 | 36 | 42.75 | 32.4 | 38.25 | 45 | 39.375 | 40.5 | 56.25 | 39.375 | 48.375 | 54.45 | 39.375 | 47.25 | 55.125 | 45 | 56.25 | 72 | 55.125 | 65.25 | 75.375
TENSILE STRENGTH (N/5CM)
CD |  |  | 8.775 | 10.125 | 12.6 | 8.775 | 9.675 | 10.575 | 9.225 | 11.25 | 15.075 | 9.225 | 12.375 | 15.075 | 9.225 | 12.375 | 15.075 | 10.125 | 12.375 | 14.625 | 12.15 | 13.5 | 17.1 | 14.4 | 16.2 | 19.8 | 24.75 | 28.125 | 35.1 | 24.75 | 28.125 | 33.75 | 25.875 | 30.375 | 34.875 | 29.925 | 32.625 | 41.175 | 34.875 | 38.25 | 44.1 | 39.375 | 48.375 | 55.125 | 24.75 | 34.875 | 45 | 45 | 51.75 | 58.5
MD | NWSP 110.4.R0 (15) ASTM D5035-90 | % | 47 | 55 | 62 | 25 | 35 | 45 | 42 | 53 | 71 | 29 | 40 | 59 | 29 | 40 | 59 | 34 | 40 | 47 | 40 | 47 | 64 | 38 | 45 | 57 | 40 | 45 | 61 | 40 | 45 | 60 | 40 | 50 | 60 | 35 | 45 | 55 | 42 | 54 | 67 | 37 | 48 | 61 | 12 | 20 | 35 | 37 | 48 | 61
ELONGATION (%)
CD |  |  | 52 | 60 | 68 | 42 | 50 | 64 | 45 | 59 | 74 | 39 | 55 | 72 | 39 | 55 | 72 | 42 | 55 | 70 | 50 | 59 | 73 | 47 | 55 | 68 | 50 | 60 | 75 | 50 | 60 | 70 | 55 | 65 | 75 | 43 | 55 | 61 | 55 | 65 | 76 | 56 | 67 | 82 | 35 | 50 | 65 | 47 | 58 | 73
OIL ABSORBENCY (%) | NWSP 010.1.R0 (15) ASTM D5725-99 | % | [39 empty] | 1300 | 1450 | 1600 | 1300 | 1450 | 1600 | 1300 | 1550 | 1700
WATER ABSORBENCY (WITH HIDROPHILIC) (%) | NWSP 010.1.R0 (15) ASTM D5725-99 | % | [42 empty] | 950 | 1160 | 1370
AIR PERMEABILITY (L/M².S AT 125 PA) | NWSP 070.1.R0 (15) | L/m².s | 450 | 570 | 690 | 260 | 345 | 430 | 370 | 470 | 570 | 210 | 280 | 350 | 210 | 280 | 350 | 170 | 220 | 260 | 125 | 160 | 200 | 110 | 150 | 190 | 75 | 125 | 175 | 55 | 75 | 95 | 60 | 75 | 95 |  |  |  | 30 | 40 | 50 | 50 | 65 | 80 |  |  |  | 20 | 40 | 65
AIR PERMEABILITY (CFM @ 125 PA) | ASTM D737 | CFM @125 PA | 88.57917 | 112.200282 | 135.821394 | 51.179076 | 67.910697 | 84.642318 | 72.831762 | 92.516022 | 112.200282 | 41.336946 | 55.115928 | 68.89491 | 41.336946 | 55.115928 | 68.89491 | 33.463242 | 43.305372 | 51.179076 | 24.605325 | 31.494816 | 39.36852 | 21.652686 | 29.52639 | 37.400094 | 14.763195 | 24.605325 | 34.447455 | 10.826343 | 14.763195 | 18.700047 | 11.810556 | 14.763195 | 18.700047 |  |  |  | 5.905278 | 7.873704 | 9.84213 | 9.84213 | 12.794769 | 15.747408 |  |  |  | 3.936852 | 7.873704 | 12.794769
MEAN FLOW PORE SIZE DIA. (MICRON) |  | micron | [6 empty] | 10 | 23 | 55 | [6 empty] | 23 | 38 | 42
[30 empty] | HAZIRLAYAN |  |  |  | ONAYLAYAN
[30 empty] | K.KONTROL ŞEFİ |  |  |  | KSY

## SMS DIMPLED
MOGUL |  |  |  | SMS (ULTRASONIC) TECHNICAL DATA | [27 empty] | SAYFA : 1/1
NONWOVENS |  |  |  | DOKÜMAN KODU DD-40 | [10 empty] | YÜRÜRLÜK TARİHİ 01.05.2005 | [11 empty] | REVİZYON NO / TARİHİ 03 / 15.10.2015
|  |  | 17+150+17 G/SQ.M |  |  | 17+156+30 G/SQ.M |  |  | 17+270+17 G/SQ.M |  |  | 20+270+30 G/SQ.M |  |  | 17+320+23 G/SQ.M |  |  | 19+137+19 G/SQ.M |  |  | 19+257+19 G/SQ.M |  |  | 20+140+20 G/SQ.M |  |  | 30+35+27 G/SQ.M |  |  | 30+35+30 G/SQ.M |  |  | 30+120+30 G/SQ.M |  |  | 30+130+30 G/SQ.M |  |  | 30+140+30 G/SQ.M |  |  | 30+280+30 G/SQ.M |  |  | 30+290+30 G/SQ.M |  |  | 40+20+40 G/SQ.M |  |  | 40+40+40 G/SQ.M
| TEST METHIOD | UNIT | LOWER LIMIT | TARGET | UPPER LIMIT | LOWER LIMIT | TARGET | UPPER LIMIT | LOWER LIMIT | TARGET | UPPER LIMIT | LOWER LIMIT | TARGET | UPPER LIMIT | LOWER LIMIT | TARGET | UPPER LIMIT | LOWER LIMIT | TARGET | UPPER LIMIT | LOWER LIMIT | TARGET | UPPER LIMIT | LOWER LIMIT | TARGET | UPPER LIMIT | LOWER LIMIT | TARGET | UPPER LIMIT | LOWER LIMIT | TARGET | UPPER LIMIT | LOWER LIMIT | TARGET | UPPER LIMIT | LOWER LIMIT | TARGET | UPPER LIMIT | LOWER LIMIT | TARGET | UPPER LIMIT | LOWER LIMIT | TARGET | UPPER LIMIT | LOWER LIMIT | TARGET | UPPER LIMIT | LOWER LIMIT | TARGET | UPPER LIMIT | LOWER LIMIT | TARGET | UPPER LIMIT
BASIS WEIGHT (G/M²) | NWSP 130.1.R0 (15) | g/m² | 164 | 184 | 204 | 183 | 203 | 223 | 243 | 274 | 303 | 283 | 317 | 353 | 325 | 360 | 400 | 155 | 175 | 195 | 260 | 295 | 330 | 160 | 180 | 200 | 83 | 92 | 101 | 85 | 95 | 105 | 161 | 180 | 199 | 171 | 190 | 210 | 178 | 200 | 222 | 305 | 340 | 375 | 315 | 350 | 385 | 88 | 100 | 112 | 107 | 120 | 133
| ASTM D-3776 | oz/sqyard | 4.838 | 5.428 | 6.018 | 5.3985 | 5.9885 | 6.5785 | 7.1685 | 8.083 | 8.9385 | 8.3485 | 9.3515 | 10.4135 | 9.5875 | 10.62 | 11.8 | 4.5725 | 5.1625 | 5.7525 | 7.67 | 8.7025 | 9.735 | 4.72 | 5.31 | 5.9 | 2.4485 | 2.714 | 2.9795 | 2.5075 | 2.8025 | 3.0975 | 4.7495 | 5.31 | 5.8705 | 5.0445 | 5.605 | 6.195 | 5.251 | 5.9 | 6.549 | 8.9975 | 10.03 | 11.0625 | 9.2925 | 10.325 | 11.3575 | 2.596 | 2.95 | 3.304 | 3.1565 | 3.54 | 3.9235
THICKNESS (MM) | NWSP 120.6.R0 (15) | mm | 2.2 | 2.8 | 3.4 | 3 | 3.4 | 3.8 | 3.1 | 3.7 | 4.4 | 3.7 | 4.3 | 4.8 | 4.1 | 4.6 | 5.1 | 1.8 | 2.3 | 2.8 | 3.3 | 4.1 | 4.9 | 2.3 | 2.7 | 3.1 | 0.9 | 1.1 | 1.2 | 0.9 | 1.1 | 1.2 | 2 | 2.3 | 2.7 | 2 | 2.6 | 3.4 | 1.9 | 2.6 | 3.5 | 4 | 4.5 | 5 | 4 | 4.5 | 5 | 0.84 | 1 | 1.16 | 1.1 | 1.3 | 1.5
| ASTM D-1777 | mils | 86.68 | 110.32 | 133.96 | 118.2 | 133.96 | 149.72 | 122.14 | 145.78 | 173.36 | 145.78 | 169.42 | 189.12 | 161.54 | 181.24 | 200.94 | 70.92 | 90.62 | 110.32 | 130.02 | 161.54 | 193.06 | 90.62 | 106.38 | 122.14 | 35.46 | 43.34 | 47.28 | 35.46 | 43.34 | 47.28 | 78.8 | 90.62 | 106.38 | 78.8 | 102.44 | 133.96 | 74.86 | 102.44 | 137.9 | 157.6 | 177.3 | 197 | 157.6 | 177.3 | 197 | 33.096 | 39.4 | 45.704 | 43.34 | 51.22 | 59.1
MD | NWSP 110.4.R0 (15) | N/5cm | 99 | 115 | 145 | 89 | 115 | 145 | 70 | 90 | 115 | 90 | 120 | 158 | 94 | 125 | 163 | 65 | 85 | 110 | 70 | 90 | 115 | 69 | 85 | 113 | 95 | 105 | 125 | 95 | 105 | 125 | 74 | 105 | 130 | 35 | 50 | 63 | 102 | 135 | 175 | 125 | 145 | 182 | 125 | 145 | 182 | 110 | 145 | 180 | 105 | 150 | 182
TENSILE STRENGTH (N/5CM)
CD |  |  | 84 | 95 | 117 | 84 | 95 | 117 | 75 | 95 | 120 | 90 | 120 | 155 | 85 | 110 | 150 | 55 | 70 | 90 | 55 | 80 | 105 | 68 | 85 | 112 | 95 | 110 | 120 | 95 | 110 | 120 | 75 | 105 | 133 | 28 | 40 | 52 | 102 | 135 | 175 | 135 | 160 | 190 | 115 | 140 | 161 | 110 | 145 | 180 | 105 | 150 | 182
MD | ASTM D5035-90 | lbf / 2 inch | 22.275 | 25.875 | 32.625 | 20.025 | 25.875 | 32.625 | 15.75 | 20.25 | 25.875 | 20.25 | 27 | 35.55 | 21.15 | 28.125 | 36.675 | 14.625 | 19.125 | 24.75 | 15.75 | 20.25 | 25.875 | 15.525 | 19.125 | 25.425 | 21.375 | 23.625 | 28.125 | 21.375 | 23.625 | 28.125 | 16.65 | 23.625 | 29.25 | 7.875 | 11.25 | 14.175 | 22.95 | 30.375 | 39.375 | 28.125 | 32.625 | 40.95 | 28.125 | 32.625 | 40.95 | 24.75 | 32.625 | 40.5 | 23.625 | 33.75 | 40.95
TENSILE STRENGTH (N/5CM)
CD |  |  | 18.9 | 21.375 | 26.325 | 18.9 | 21.375 | 26.325 | 16.875 | 21.375 | 27 | 20.25 | 27 | 34.875 | 19.125 | 24.75 | 33.75 | 12.375 | 15.75 | 20.25 | 12.375 | 18 | 23.625 | 15.3 | 19.125 | 25.2 | 21.375 | 24.75 | 27 | 21.375 | 24.75 | 27 | 16.875 | 23.625 | 29.925 | 6.3 | 9 | 11.7 | 22.95 | 30.375 | 39.375 | 30.375 | 36 | 42.75 | 25.875 | 31.5 | 36.225 | 24.75 | 32.625 | 40.5 | 23.625 | 33.75 | 40.95
MD | NWSP 110.4.R0 (15) ASTM D5035-90 | % | 36 | 45 | 60 | 36 | 45 | 60 | 22 | 33 | 55 | 36 | 46 | 59 | 30 | 40 | 55 | 20 | 28 | 40 | 22 | 33 | 55 | 32 | 45 | 60 | 51 | 57 | 65 | 51 | 57 | 65 | 38 | 50 | 62 | 15 | 23 | 32 | 30 | 40 | 58 | 23 | 40 | 59 | 23 | 40 | 59 | 32 | 50 | 68 | 40 | 55 | 70
ELONGATION (%)
CD |  |  | 41 | 50 | 67 | 41 | 50 | 67 | 28 | 40 | 60 | 40 | 55 | 75 | 37 | 50 | 73 | 25 | 35 | 50 | 28 | 40 | 60 | 38 | 48 | 64 | 56 | 62 | 70 | 56 | 62 | 70 | 43 | 57 | 69 | 23 | 30 | 44 | 32 | 50 | 62 | 33 | 48 | 66 | 33 | 48 | 66 | 43 | 65 | 87 | 60 | 75 | 90
OIL ABSORBENCY (%) | NWSP 010.1.R0 (15) ASTM D5725-99 | % | 1120 | 1300 | 1530 | 1120 | 1300 | 1530 | 1050 | 1200 | 1350 | 850 | 1100 | 1300 | 850 | 1100 | 1350 | 1150 | 1350 | 1550 | 1050 | 1200 | 1350 | 1300 | 1400 | 1600 | [6 empty] | 1100 | 1300 | 1475 | 1100 | 1300 | 1500 | 1100 | 1250 | 1400 | 875 | 950 | 1150 | 850 | 1000 | 1200
WATER ABSORBENCY (WITH HIDROPHILIC) (%) | NWSP 010.1.R0 (15) ASTM D5725-99 | % | 725 | 850 | 1050 | 725 | 850 | 1050 | 750 | 850 | 1100 | 750 | 850 | 1100 | 675 | 800 | 1100 | 725 | 900 | 1150 | 700 | 900 | 1100 | 750 | 850 | 1100 | [6 empty] | 700 | 850 | 1200 | 700 | 850 | 1200 | 700 | 850 | 1200 | 700 | 850 | 1200 | 700 | 850 | 1200
AIR PERMEABILITY (L/M².S AT 125 PA) | NWSP 070.1.R0 (15) | L/m².s | [24 empty] | 230 | 290 | 350 | 230 | 290 | 350 | [15 empty] | 280 | 415 | 550 | 220 | 280 | 340
AIR PERMEABILITY (CFM @ 125 PA) | ASTM D737 | CFM @125 PA | [24 empty] | 45.273798 | 57.084354 | 68.89491 | 45.273798 | 57.084354 | 68.89491 | [15 empty] | 55.115928 | 81.689679 | 108.26343 | 43.305372 | 55.115928 | 66.926484
[30 empty] | HAZIRLAYAN |  |  |  | ONAYLAYAN
[30 empty] | K.KONTROL ŞEFİ |  |  |  | KSY

## SMS DIMPLED (QUILT)
MOGUL |  |  |  | SMS (QUILT ULTRASONIC) TECHNICAL DATA | [27 empty] | SAYFA : 1/1
NONWOVENS |  |  |  | DOKÜMAN KODU DD-40 | [10 empty] | YÜRÜRLÜK TARİHİ 01.05.2005 | [11 empty] | REVİZYON NO / TARİHİ 03 / 15.10.2015
|  |  | 30+20+30 G/SQ.M |  |  | 30+25+25 G/SQ.M |  |  | 30+35+27 G/SQ.M |  |  | 30+35+30 G/SQ.M |  |  | 40+20+20 G/SQ.M |  |  | 40+30+20 G/SQ.M |  |  | 45+20+15 G/SQ.M |  |  | 45+30+12 G/SQ.M |  |  | 65+30+65 G/SQ.M |  |  | 76+25+76 G/SQ.M
| TEST METHIOD | UNIT | LOWER LIMIT | TARGET | UPPER LIMIT | LOWER LIMIT | TARGET | UPPER LIMIT | LOWER LIMIT | TARGET | UPPER LIMIT | LOWER LIMIT | TARGET | UPPER LIMIT | LOWER LIMIT | TARGET | UPPER LIMIT | LOWER LIMIT | TARGET | UPPER LIMIT | LOWER LIMIT | TARGET | UPPER LIMIT | LOWER LIMIT | TARGET | UPPER LIMIT | LOWER LIMIT | TARGET | UPPER LIMIT | LOWER LIMIT | TARGET | UPPER LIMIT
BASIS WEIGHT (G/M²) | NWSP 130.1.R0 (15) | g/m² | 72 | 80 | 88 | 72 | 80 | 88 | 82 | 92 | 102 | 85 | 95 | 105 | 70 | 80 | 90 | 80 | 90 | 100 | 68 | 80 | 92 | 74 | 87 | 100 | 144 | 160 | 176 | 156 | 177 | 198
| ASTM D-3776 | oz/sqyard | 2.124 | 2.36 | 2.596 | 2.124 | 2.36 | 2.596 | 2.419 | 2.714 | 3.009 | 2.5075 | 2.8025 | 3.0975 | 2.065 | 2.36 | 2.655 | 2.36 | 2.655 | 2.95 | 2.006 | 2.36 | 2.714 | 2.183 | 2.5665 | 2.95 | 4.248 | 4.72 | 5.192 | 4.602 | 5.2215 | 5.841
THICKNESS (MM) | NWSP 120.6.R0 (15) | mm | 0.7 | 0.85 | 0.95 | 0.8 | 1 | 1.2 | 1 | 1.2 | 1.5 | 1 | 1.25 | 1.5 | 0.84 | 0.98 | 1.15 | 0.9 | 1.1 | 1.3 | 0.8 | 0.94 | 1.08 | 0.85 | 1.1 | 1.3 | 1.2 | 1.4 | 1.6 | 1.3 | 1.6 | 1.9
| ASTM D-1777 | mils | 27.58 | 33.49 | 37.43 | 31.52 | 39.4 | 47.28 | 39.4 | 47.28 | 59.1 | 39.4 | 49.25 | 59.1 | 33.096 | 38.612 | 45.31 | 35.46 | 43.34 | 51.22 | 31.52 | 37.036 | 42.552 | 33.49 | 43.34 | 51.22 | 47.28 | 55.16 | 63.04 | 51.22 | 63.04 | 74.86
MD | NWSP 110.4.R0 (15) | N/5cm | 80 | 100 | 115 | 90 | 110 | 160 | 90 | 110 | 160 | 90 | 110 | 160 | 90 | 115 | 140 | 85 | 110 | 140 | 95 | 125 | 155 | 105 | 135 | 165 | 200 | 240 | 280 | 200 | 240 | 285
TENSILE STRENGTH (N/5CM)
CD |  |  | 90 | 105 | 120 | 70 | 90 | 140 | 90 | 110 | 160 | 90 | 110 | 160 | 85 | 105 | 130 | 95 | 119 | 145 | 90 | 118 | 141 | 80 | 110 | 140 | 190 | 230 | 270 | 190 | 230 | 275
MD | ASTM D5035-90 | lbf / 2 inch | 18 | 22.5 | 25.875 | 20.25 | 24.75 | 36 | 20.25 | 24.75 | 36 | 20.25 | 24.75 | 36 | 20.25 | 25.875 | 31.5 | 19.125 | 24.75 | 31.5 | 21.375 | 28.125 | 34.875 | 23.625 | 30.375 | 37.125 | 45 | 54 | 63 | 45 | 54 | 64.125
TENSILE STRENGTH (N/5CM)
CD |  |  | 20.25 | 23.625 | 27 | 15.75 | 20.25 | 31.5 | 20.25 | 24.75 | 36 | 20.25 | 24.75 | 36 | 19.125 | 23.625 | 29.25 | 21.375 | 26.775 | 32.625 | 20.25 | 26.55 | 31.725 | 18 | 24.75 | 31.5 | 42.75 | 51.75 | 60.75 | 42.75 | 51.75 | 61.875
MD | NWSP 110.4.R0 (15) ASTM D5035-90 | % | 42 | 50 | 65 | 40 | 55 | 80 | 40 | 55 | 80 | 40 | 55 | 80 | 32 | 50 | 68 | 42 | 58 | 74 | 44 | 60 | 76 | 45 | 60 | 85 | 40 | 55 | 70 | 36 | 50 | 64
ELONGATION (%)
CD |  |  | 45 | 60 | 78 | 44 | 60 | 85 | 44 | 60 | 85 | 44 | 60 | 85 | 43 | 65 | 87 | 50 | 65 | 80 | 51 | 68 | 85 | 55 | 75 | 95 | 55 | 75 | 95 | 54 | 80 | 106
OIL ABSORBENCY (%) | NWSP 010.1.R0 (15) ASTM D5725-99 | %
WATER ABSORBENCY (WITH HIDROPHILIC) (%) | NWSP 010.1.R0 (15) ASTM D5725-99 | %
AIR PERMEABILITY (L/M².S AT 125 PA) | NWSP 070.1.R0 (15) | L/m².s | 310 | 410 | 500 | 300 | 380 | 460 | 260 | 290 | 350 | 260 | 290 | 350 | 325 | 460 | 590 | 220 | 300 | 380 | 290 | 390 | 490 | 300 | 400 | 500 | 240 | 300 | 360 | 240 | 320 | 420
AIR PERMEABILITY (CFM @ 125 PA) | ASTM D737 | CFM @125 PA | 61.021206 | 80.705466 | 98.4213 | 59.05278 | 74.800188 | 90.547596 | 51.179076 | 57.084354 | 68.89491 | 51.179076 | 57.084354 | 68.89491 | 63.973845 | 90.547596 | 116.137134 | 43.305372 | 59.05278 | 74.800188 | 57.084354 | 76.768614 | 96.452874 | 59.05278 | 78.73704 | 98.4213 | 47.242224 | 59.05278 | 70.863336 | 47.242224 | 62.989632 | 82.673892
[30 empty] | HAZIRLAYAN |  |  | ONAYLAYAN
[30 empty] | K.KONTROL ŞEFİ |  |  | KSY

## MMM
MOGUL |  |  |  | MMM (MELTBLOWN+MELTBLOWN+MELTBLOWN) TECHNICAL DATA | [27 empty] | SAYFA : 1/1
NONWOVENS |  |  |  | DOKÜMAN KODU DD-40 | [10 empty] | YÜRÜRLÜK TARİHİ 01.05.2005 | [11 empty] | REVİZYON NO / TARİHİ 03 / 15.10.2015
|  |  | 17+157+30 G/SQ.M |  |  | 17+238+17 G/SQ.M |  |  | 20+160+20 G/SQ.M |  |  | 30+90+30 G/SQ.M |  |  | 30+120+30 G/SQ.M |  |  | 30+130+30 G/SQ.M |  |  | 30+140+30 G/SQ.M |  |  | 30+190+30 G/SQ.M |  |  | 30+200+30 G/SQ.M |  |  | 30+220+30 G/SQ.M |  |  | 30+240+30 G/SQ.M |  |  | 30+290+30 G/SQ.M |  |  | 30+300+30 G/SQ.M |  |  | 30+320+30 G/SQ.M |  |  | 30+340+30 G/SQ.M |  |  | 40+110+40 G/SQ.M |  |  | 40+250+40 G/SQ.M |  |  | 40+270+40 G/SQ.M |  |  | 50+300+50 G/SQ.M
| TEST METHIOD | UNIT | LOWER LIMIT | TARGET | UPPER LIMIT | LOWER LIMIT | TARGET | UPPER LIMIT | LOWER LIMIT | TARGET | UPPER LIMIT | LOWER LIMIT | TARGET | UPPER LIMIT | LOWER LIMIT | TARGET | UPPER LIMIT | LOWER LIMIT | TARGET | UPPER LIMIT | LOWER LIMIT | TARGET | UPPER LIMIT | LOWER LIMIT | TARGET | UPPER LIMIT | LOWER LIMIT | TARGET | UPPER LIMIT | LOWER LIMIT | TARGET | UPPER LIMIT | LOWER LIMIT | TARGET | UPPER LIMIT | LOWER LIMIT | TARGET | UPPER LIMIT | LOWER LIMIT | TARGET | UPPER LIMIT | LOWER LIMIT | TARGET | UPPER LIMIT | LOWER LIMIT | TARGET | UPPER LIMIT | LOWER LIMIT | TARGET | UPPER LIMIT | LOWER LIMIT | TARGET | UPPER LIMIT | LOWER LIMIT | TARGET | UPPER LIMIT | LOWER LIMIT | TARGET | UPPER LIMIT
BASIS WEIGHT (G/M²) | NWSP 130.1.R0 (15) | g/m² | 180 | 204 | 228 | 240 | 272 | 300 | 175 | 200 | 225 | 135 | 150 | 165 | 161 | 180 | 199 | 170 | 190 | 210 | 175 | 200 | 225 | 225 | 250 | 275 | 235 | 260 | 285 | 247 | 280 | 311 | 268 | 300 | 331 | 315 | 350 | 385 | 320 | 360 | 400 | 340 | 380 | 420 | 358 | 400 | 442 | 171.0169 | 190 | 209 | 300 | 330 | 360 | 310 | 350 | 390 | 355 | 400 | 445
| ASTM D-3776 | oz/sqyard | 5.31 | 6.018 | 6.726 | 7.08 | 8.024 | 8.85 | 5.1625 | 5.9 | 6.6375 | 3.9825 | 4.425 | 4.8675 | 4.7495 | 5.31 | 5.8705 | 5.015 | 5.605 | 6.195 | 5.1625 | 5.9 | 6.6375 | 6.6375 | 7.375 | 8.1125 | 6.9325 | 7.67 | 8.4075 | 7.2865 | 8.26 | 9.1745 | 7.906 | 8.85 | 9.7645 | 9.2925 | 10.325 | 11.3575 | 9.44 | 10.62 | 11.8 | 10.03 | 11.21 | 12.39 | 10.561 | 11.8 | 13.039 | 5.045 | 5.605 | 6.1655 | 8.85 | 9.735 | 10.62 | 9.145 | 10.325 | 11.505 | 10.4725 | 11.8 | 13.1275
THICKNESS (MM) | NWSP 120.6.R0 (15) | mm | 2.2 | 3.1 | 3.8 | 3.2 | 4 | 5 | 2.4 | 2.9 | 3.4 | 1.7 | 2.1 | 2.4 | 2.3 | 2.6 | 3 | 2.4 | 2.8 | 3.2 | 2.7 | 3 | 3.4 | 3.3 | 3.8 | 4.4 | 3.3 | 3.8 | 4.4 | 3.9 | 4.4 | 4.9 | 3.7 | 4.1 | 5 | 4.1 | 4.6 | 5.3 | 4.1 | 4.6 | 5.2 | 4.4 | 5.2 | 6 | 4.7 | 5.5 | 6.3 | 2.2 | 2.5 | 2.8 | 3.9 | 4.3 | 4.9 | 4.3 | 5 | 5.7 | 4.4 | 4.9 | 5.5
| ASTM D-1777 | mils | 86.68 | 122.14 | 149.72 | 126.08 | 157.6 | 197 | 94.56 | 114.26 | 133.96 | 66.98 | 82.74 | 94.56 | 90.62 | 102.44 | 118.2 | 94.56 | 110.32 | 126.08 | 106.38 | 118.2 | 133.96 | 130.02 | 149.72 | 173.36 | 130.02 | 149.72 | 173.36 | 153.66 | 173.36 | 193.06 | 145.78 | 161.54 | 197 | 161.54 | 181.24 | 208.82 | 161.54 | 181.24 | 204.88 | 173.36 | 204.88 | 236.4 | 185.18 | 216.7 | 248.22 | 86.68 | 98.5 | 110.32 | 153.66 | 169.42 | 193.06 | 169.42 | 197 | 224.58 | 173.36 | 193.06 | 216.7
MD | NWSP 110.4.R0 (15) | N/5cm | 30 | 50 | 70 | 44 | 60 | 80 | 42 | 58 | 74 | 41 | 50 | 58 | 37 | 42 | 58 | 35 | 50 | 63 | 30 | 42 | 58 | 30 | 65 | 85 | 30 | 65 | 85 | 42 | 58 | 80 | 33 | 64 | 80 | 40 | 70 | 85 | 43 | 60 | 89 | 42 | 70 | 94 | 65 | 90 | 115 | 35 | 45 | 64 | 45 | 60 | 70 | 52 | 67 | 79 | 52 | 70 | 100
TENSILE STRENGTH (N/5CM)
CD |  |  | 25 | 40 | 60 | 33 | 50 | 75 | 31 | 45 | 59 | 34 | 40 | 50 | 25 | 39 | 48 | 28 | 40 | 52 | 28 | 35 | 55 | 33 | 55 | 70 | 33 | 55 | 70 | 33 | 50 | 75 | 42 | 60 | 75 | 39 | 75 | 90 | 43 | 60 | 89 | 40 | 70 | 101 | 55 | 75 | 95 | 26 | 35 | 49 | 45 | 55 | 60 | 51 | 60 | 80 | 49 | 75 | 105
MD | ASTM D5035-90 | lbf / 2 inch | 6.75 | 11.25 | 15.75 | 9.9 | 13.5 | 18 | 9.45 | 13.05 | 16.65 | 9.225 | 11.25 | 13.05 | 8.325 | 9.45 | 13.05 | 7.875 | 11.25 | 14.175 | 6.75 | 9.45 | 13.05 | 6.75 | 14.625 | 19.125 | 6.75 | 14.625 | 19.125 | 9.45 | 13.05 | 18 | 7.425 | 14.4 | 18 | 9 | 15.75 | 19.125 | 9.675 | 13.5 | 20.025 | 9.45 | 15.75 | 21.15 | 14.625 | 20.25 | 25.875 | 7.875 | 10.125 | 14.4 | 10.125 | 13.5 | 15.75 | 11.7 | 15.075 | 17.775 | 11.7 | 15.75 | 22.5
TENSILE STRENGTH (N/5CM)
CD |  |  | 5.625 | 9 | 13.5 | 7.425 | 11.25 | 16.875 | 6.975 | 10.125 | 13.275 | 7.65 | 9 | 11.25 | 5.625 | 8.775 | 10.8 | 6.3 | 9 | 11.7 | 6.3 | 7.875 | 12.375 | 7.425 | 12.375 | 15.75 | 7.425 | 12.375 | 15.75 | 7.425 | 11.25 | 16.875 | 9.45 | 13.5 | 16.875 | 8.775 | 16.875 | 20.25 | 9.675 | 13.5 | 20.025 | 9 | 15.75 | 22.725 | 12.375 | 16.875 | 21.375 | 5.85 | 7.875 | 11.025 | 10.125 | 12.375 | 13.5 | 11.475 | 13.5 | 18 | 11.025 | 16.875 | 23.625
MD | NWSP 110.4.R0 (15) ASTM D5035-90 | % | 14 | 18 | 30 | 12 | 25 | 33 | 18 | 26 | 34 | 17 | 29 | 35 | 12 | 19 | 29 | 15 | 23 | 32 | 15 | 23 | 32 | 12 | 25 | 33 | 12 | 25 | 33 | 12 | 27 | 37 | 15 | 30 | 43 | 13 | 22 | 30 | 11 | 20 | 31 | 15 | 23 | 30 | 8 | 14 | 25 | 17 | 23 | 29 | 17 | 22 | 29 | 17 | 22 | 29 | 14 | 26 | 31
ELONGATION (%)
CD |  |  | 20 | 30 | 44 | 22 | 35 | 55 | 23 | 38 | 53 | 24 | 42 | 52 | 20 | 35 | 48 | 23 | 30 | 44 | 23 | 30 | 44 | 21 | 40 | 52 | 21 | 40 | 52 | 20 | 30 | 47 | 28 | 40 | 49 | 20 | 40 | 57 | 20 | 30 | 53 | 24 | 40 | 59 | 14 | 23 | 40 | 27 | 36 | 44 | 27 | 33 | 40 | 27 | 32 | 42 | 19 | 31 | 40
OIL ABSORBENCY (%) | NWSP 010.1.R0 (15) ASTM D5725-99 | % | 1300 | 1400 | 1600 | 1150 | 1250 | 1400 | 1220 | 1400 | 1580 | 1350 | 1500 | 1650 | 1320 | 1500 | 1680 | 1300 | 1400 | 1600 | 1300 | 1400 | 1600 | 1150 | 1250 | 1400 | 1150 | 1250 | 1400 | 1040 | 1200 | 1375 | 1100 | 1250 | 1375 | 1000 | 1150 | 1300 | 1000 | 1150 | 1350 | 1000 | 1150 | 1300 | 850 | 1000 | 1150 | 1150 | 1350 | 1500 | 1100 | 1250 | 1400 | 1100 | 1200 | 1400 | 950 | 1100 | 1250
WATER ABSORBENCY (WITH HIDROPHILIC) (%) | NWSP 010.1.R0 (15) ASTM D5725-99 | % | 750 | 950 | 1150 | 800 | 900 | 1000 |  |  |  | 850 | 1000 | 1200 | 850 | 1000 | 1200 |  |  |  | 850 | 950 | 1200 | 800 | 950 | 1150 | 800 | 950 | 1150 |  |  |  | 800 | 900 | 1000 | 800 | 920 | 1150 | 800 | 900 | 1000 | 825 | 900 | 1100 | 825 | 900 | 1100 | 850 | 1000 | 1150 | 800 | 900 | 1000 | 800 | 900 | 1000 | 800 | 900 | 1000
AIR PERMEABILITY (L/M².S AT 125 PA) | NWSP 070.1.R0 (15) | L/m².s
AIR PERMEABILITY (CFM @ 125 PA) | ASTM D737 | CFM @125 PA
[30 empty] | HAZIRLAYAN |  |  |  | ONAYLAYAN
[30 empty] | K.KONTROL ŞEFİ |  |  |  | KSY

## MM
MOGUL |  |  |  | MM (MELTBLOWN+MELTBLOWN) TECHNICAL DATA |  |  |  |  | SAYFA : 1/1
NONWOVENS |  |  |  | DOKÜMAN KODU DD-40 |  | YÜRÜRLÜK TARİHİ 01.05.2005 | REVİZYON NO / TARİHİ 03 / 15.10.2015
30+145 G/SQ.M
| TEST METHIOD | UNIT | LOWER LIMIT | TARGET | UPPER LIMIT
BASIS WEIGHT (G/M²) | NWSP 130.1.R0 (15) | g/m² | 155 | 175 | 195
| ASTM D-3776 | oz/sqyard | 4.5725 | 5.1625 | 5.7525
THICKNESS (MM) | NWSP 120.6.R0 (15) | mm | 2.2 | 2.8 | 3.4
| ASTM D-1777 | mils | 86.68 | 110.32 | 133.96
MD | NWSP 110.4.R0 (15) | N/5cm | 31 | 41 | 51
TENSILE STRENGTH (N/5CM)
CD |  |  | 25 | 36 | 47
MD | ASTM D5035-90 | lbf / 2 inch | 6.975 | 9.225 | 11.475
TENSILE STRENGTH (N/5CM)
CD |  |  | 5.625 | 8.1 | 10.575
MD | NWSP 110.4.R0 (15) ASTM D5035-90 | % | 14 | 26 | 38
ELONGATION (%)
CD |  |  | 24 | 35 | 46
OIL ABSORBENCY (%) | NWSP 010.1.R0 (15) ASTM D5725-99 | % | 1350 | 1550 | 1750
WATER ABSORBENCY (WITH HIDROPHILIC) (%) | NWSP 010.1.R0 (15) ASTM D5725-99 | % | 850 | 1000 | 1200
AIR PERMEABILITY (L/M².S AT 125 PA) | NWSP 070.1.R0 (15) | L/m².s
AIR PERMEABILITY (CFM @ 125 PA) | ASTM D737 | CFM @125 PA
[8 empty] | HAZIRLAYAN |  | ONAYLAYAN
[8 empty] | K.KONTROL ŞEFİ |  | KSY